## pdf_output
johninnesite602johninnesite602johninnesite602johninnesite602johninnesite602johninnesite602johninnesite602johninnesite602johninnesite602johninnesite602johninnesite602johninnesite602
| #25 | #26 | #27 | #28 | #29 | #30 | #31 | #32 | #33 | #34 | #35 | #36
Ox | Wt | Percents | Average | Standard | Dev
MnO | 40.64 | 40.47 | 40.47 | 40.56 | 40.31 | 40.5 | 40.46 | 40.28 | 40.59 | 40.17 | 40.2 | 40.49 | 40.42833 | 0.1527228
SiO2 | 34.72 | 34.25 | 33.8 | 35.14 | 34.66 | 34.11 | 34.28 | 34.51 | 34.64 | 34.18 | 34.57 | 34.36 | 34.435 | 0.3480465
As2O5 | 10.9 | 10.98 | 10.99 | 10.94 | 10.8 | 10.7 | 11.02 | 10.97 | 10.89 | 10.86 | 10.92 | 10.95 | 10.91 | 0.08984836
MgO | 7.67 | 7.79 | 7.79 | 7.68 | 7.88 | 7.66 | 7.82 | 7.77 | 7.88 | 7.65 | 7.75 | 7.67 | 7.750833 | 0.084257
Na2O | 2.96 | 3.09 | 3.12 | 3.11 | 3.09 | 3.1 | 3.1 | 3.05 | 3.06 | 3.04 | 3.03 | 3.01 | 3.063333 | 0.04754583
P2O5 | 0.23 | 0.28 | 0.33 | 0.22 | 0.32 | 0.38 | 0.27 | 0.38 | 0.27 | 0.33 | 0.36 | 0.26 | 0.3025 | 0.0552885
F | 0 | 0.1 | 0.08 | 0.43 | 0.39 | 0 | 0 | 0 | 0 | 0 | 0 | 0.08 | 0.09 | 0.154508
SO3 | 0.04 | 0.03 | 0.07 | 0 | 0.03 | 0 | 0.02 | 0.02 | 0.01 | 0 | 0 | 0 | 0.01833333 | 0.02167249
CaO | 0.03 | 0.01 | 0.01 | 0.03 | 0.04 | 0.01 | 0 | 0.01 | 0 | 0.03 | 0.01 | 0 | 0.015 | 0.01381699
Al2O3 | 0.03 | 0.02 | 0.01 | 0.01 | 0.03 | 0.02 | 0.02 | 0 | 0.02 | 0 | 0 | 0 | 0.01333333 | 0.01154701
Cl | 0 | 0 | 0 | 0 | 0 | 0 | 0 | 0 | 0.01 | 0 | 0.02 | 0.02 | 0.004166667 | 0.007929615
K2O | 0.01 | 0.02 | 0 | 0.03 | 0.01 | 0.03 | 0.02 | 0 | 0 | 0 | 0.01 | 0.02 | 0.0125 | 0.0113818
FeO | 0 | 0 | 0 | 0 | 0 | 0 | 0 | 0 | 0 | 0 | 0 | 0 | 0 | 0
Totals | 97.12 | 96.86 | 96.5 | 97.65 | 97.06 | 96.45 | 96.95 | 96.96 | 97.33 | 96.23 | 96.83 | 96.74 | 96.89 | 0.3896152
H2O* | 2.88 | 3.14 | 3.5 | 2.35 | 2.94 | 3.55 | 3.05 | 3.04 | 2.67 | 3.77 | 3.17 | 3.26 | 3.11 | 0.3896152
Cation | Numbers | Normalized | to | 46 | O
Si | 12.06164 | 11.95928 | 11.87951 | 12.11742 | 12.04909 | 11.9836 | 11.9554 | 12.02475 | 12.01619 | 12.0085 | 12.05134 | 12.00304 | 12.00915 | 0.06106579 | 12
As | 1.979786 | 2.004527 | 2.019503 | 1.972381 | 1.962974 | 1.965415 | 2.009416 | 1.998493 | 1.975067 | 1.994857 | 1.990324 | 1.999942 | 1.98939 | 0.01814408 | 2
Mn | 9 | 9 | 9 | 9 | 9 | 9 | 9 | 9 | 9 | 9 | 9 | 9 | 9 | 0 | 9
Mg | 3.972195 | 4.054997 | 4.081575 | 3.94801 | 4.083762 | 4.011832 | 4.06573 | 4.036088 | 4.074963 | 4.0067 | 4.0276 | 3.994313 | 4.029814 | 0.04444228 | 4.04
Mn | 2.958199 | 2.969147 | 3.047598 | 2.846548 | 2.869266 | 3.051633 | 2.951834 | 2.887921 | 2.925961 | 2.953749 | 2.869914 | 2.980402 | 2.942681 | 0.06650557 | 2.96
Na | 1.993725 | 2.091943 | 2.126098 | 2.079293 | 2.082721 | 2.111611 | 2.096196 | 2.060524 | 2.058056 | 2.070796 | 2.047979 | 2.038692 | 2.07147 | 0.03539977 | 2
Total | 31.96554 | 32.0799 | 32.15428 | 31.96365 | 32.04781 | 32.12409 | 32.07857 | 32.00777 | 32.05024 | 32.03461 | 31.98716 | 32.01639 | 32.0425 | 0.05961359
Mn tot | 11.9582 | 11.96915 | 12.0476 | 11.84655 | 11.86927 | 12.05163 | 11.95183 | 11.88792 | 11.92596 | 11.95375 | 11.86991 | 11.9804 | 11.94268 | 0.06650557
| ideal |  |  |  | Na2Mn2+9Mg7(AsO4)2(Si6O17)2(OH)8
| measured |  |  |  | Na2.00Mn2+9.00(Mg4.04Mn2+2.96)Σ=7(As1.00O4)2(Si6.00O17)2(OH)8 | [9 empty] | (OH) estimated by difference
Xtal | El | Line | Pk(s) | Bkg(s) | Bkg(+) | Bkg(-) | Standards
TAP | F | Ka | 20 | 10 | 800 | -800 | MgF2
TAP | Na | Ka | 20 | 10 | 600 | -600 | albite-Cr
TAP | Si | Ka | 20 | 10 | 600 | -600 | diopside
TAP | As | La | 20 | 10 | 600 | -600 | as
TAP | Mg | Ka | 20 | 10 | 600 | -600 | diopside
TAP | Al | Ka | 20 | 10 | 600 | -600 | anor-hk
PET | P | Ka | 20 | 10 | 500 | -500 | apatite-s
PET | S | Ka | 20 | 10 | 250 | -250 | barite2
PET | Cl | Ka | 20 | 10 | 500 | -500 | scap-s
PET | K | Ka | 20 | 10 | 600 | -600 | kspar-OR1
PET | Ca | Ka | 20 | 10 | 500 | -500 | wollast
PET | Mn | Ka | 20 | 10 | 600 | -600 | rhod-791
LIF | Fe | Ka | 20 | 10 | 500 | -500 | fayalite