## Sheet1
Sample Description: Monticellite - AMNH Sample 29740 - RRUFF # R100108
Oxide | Wt % Oxide | Oxide MW | Mol # | Atom Prop. | Anion Prop. | # Ions/formula
SiO2 | 34.568 | 60.08 | 0.5753662 | 1.150732 | 1.991515 | 0.9957576
TiO2 | 0.015 | 79.88 | 0.0001877817 | 0.0003755633 | 0.0006499688 | 0.0003249844
Al2O3 | 0.004 | 101.94 | 3.923877e-05 | 0.0001177163 | 0.0002037257 | 0.0001358172
Cr2O3 | 0.003 | 151.99 | 1.973814e-05 | 5.921442e-05 | 0.0001024794 | 6.831963e-05
FeO | 11.116 | 71.85 | 0.1547112 | 0.1547112 | 0.267751 | 0.267751
NiO | 0.006 | 74.7094 | 8.031118e-05 | 8.031118e-05 | 0.0001389906 | 0.0001389906
MnO | 12.502 | 70.94 | 0.1762334 | 0.1762334 | 0.3049984 | 0.3049984
ZnO | 0.091 | 81.38 | 0.001118211 | 0.001118211 | 0.001935232 | 0.001935232
MgO | 11.032 | 40.3114 | 0.2736695 | 0.2736695 | 0.4736261 | 0.4736261
CaO | 31.078 | 56.08 | 0.5541726 | 0.5541726 | 0.9590789 | 0.9590789
Total: | 100.415 |  |  | 2.31127
|  |  |  | Enter Oxygens in formula: |  | 4
Oxygen Factor Calculation:
|  | F= | 1.73065
F is factor for anion proportion calculation
Ideal Chemistry: |  | CaMgSiO4
Measured Chemistry: |  | (Ca0.959Mg0.474Mn+20.305Fe+20.268Zn0.002)S=2.008Si0.996O4
Note: Chemistry furnished by the American Museum of Natural History (AMNH)