## pdf_output
hilgardite70436hilgardite70436hilgardite70436hilgardite70436hilgardite70436hilgardite70436hilgardite70436hilgardite70436
dark | #1 | #2 | #3 | #4 | #5 | #6 | #7 | #8
Ox | Wt | Percents | Average | Standard | Dev
CaO | 32.85 | 32.66 | 32.75 | 33.05 | 32.81 | 33.24 | 33.29 | 32.94 | 32.94875 | 0.2278745
Cl | 9.97943 | 10.04398 | 9.83742 | 9.82451 | 9.8116 | 9.86324 | 9.96652 | 9.95361 | 9.91003875 | 0.08644813
Na2O | 0.04 | 0.05 | 0.05 | 0 | 0.06 | 0.04 | 0.06 | 0.12 | 0.0525 | 0.03327376
Al2O3 | 0.18 | 0.1 | 0.16 | 0.15 | 0.11 | 0.12 | 0.31 | 0.15 | 0.16 | 0.0663325 | not present in the wds scan
F | 0.16 | 0.07 | 0.02 | 0 | 0 | 0.04 | 0 | 0.04 | 0.04125 | 0.05409978
FeO | 0.05 | 0.02 | 0 | 0.08 | 0.04 | 0 | 0 | 0.02 | 0.02625 | 0.02875388
MnO | 0 | 0 | 0 | 0.04 | 0.03 | 0.01 | 0.04 | 0 | 0.015 | 0.0185164
SiO2 | 0.03 | 0 | 0.05 | 0.01 | 0 | 0 | 0.02 | 0 | 0.01375 | 0.01846812
K2O | 0 | 0 | 0.02 | 0 | 0 | 0.04 | 0.02 | 0.03 | 0.01375 | 0.0159799
TiO2 | 0.01 | 0 | 0 | 0 | 0.02 | 0.06 | 0 | 0 | 0.01125 | 0.0210017
MgO | 0 | 0 | 0 | 0 | 0 | 0 | 0 | 0 | 0 | 0
Cr2O3 | 0 | 0.01 | 0.02 | 0 | 0 | 0 | 0 | 0 | 0.00375 | 0.007440238
Totals* | 41.05 | 40.71 | 40.69 | 40.94 | 40.66 | 41.18 | 41.46 | 40.99 | 40.96 | 0.2759917
* = totals adjusted for Cl2=-O
Cation | Numbers | Normalized | to | 2 | O
Ca | 1.991195 | 1.995606 | 1.989514 | 1.993201 | 1.991665 | 1.990887 | 1.991913 | 1.991413 | 1.991924 | 0.00180989 | 2
Na | 0.00438745 | 0.005528436 | 0.005496414 | 0 | 0.006590754 | 0.004335302 | 0.006496533 | 0.01312782 | 0.005745339 | 0.003639664 |  | trace
Cl | 0.9568035 | 0.97074 | 0.9452691 | 0.9371933 | 0.9420815 | 0.9344234 | 0.943276 | 0.9518244 | 0.9477014 | 0.01179851 | 0.95
Fe | 0.002365546 | 0.0009538309 | 0 | 0.00376576 | 0.001895191 | 0 | 0 | 0.000943736 | 0.001240508 | 0.00135531
K | 0 | 0 | 0.001446609 | 0 | 0 | 0.002852535 | 0.00142486 | 0.002159456 | 0.0009854324 | 0.001143584
Si | 0.001697175 | 0 | 0.002834866 | 0.0005628681 | 0 | 0 | 0.001116898 | 0 | 0.0007764759 | 0.001045933
Mn | 0 | 0 | 0 | 0.001907006 | 0.001439606 | 0.0004734759 | 0.001892034 | 0 | 0.0007140152 | 0.0008811168
Ti | 0.0004255345 | 0 | 0 | 0 | 0.0008523078 | 0.00252286 | 0 | 0 | 0.0004750878 | 0.0008837149
Cr | 0 | 0.0004508792 | 0.0008965353 | 0 | 0 | 0 | 0 | 0 | 0.0001684268 | 0.0003338363
Mg | 0 | 0 | 0 | 0 | 0 | 0 | 0 | 0 | 0 | 0
OH* | [10 empty] | 0.05
|  |  | ideal |  |  |  | Ca2B5O9Cl·H2O
|  |  | measured |  | dark phase |  | Ca2.00B5O9(Cl0.95(OH)0.05)Σ=1·H2O | [5 empty] | trace amounts of Na ; (OH) by difference 1-Cl ; (OH) confirmed in RAMAN spectrum
[5 empty] | gray phase |  | Ca2.00(B4.98Al0.01Fe3+0.01)Σ=5O9Cl1.00·H2O | [5 empty] | trace amounts of Na; Fe3+ by charge balance; B estimated by difference 5-Al-Fe3
light is boracite
Xtal | El | Line | Pk(s) | Bkg(s) | Bkg(+) | Bkg(-) | Standards
TAP | Na | Ka | 20 | 10 | 600 | -600 | albite-Cr
TAP | Al | Ka | 20 | 10 | 600 | -600 | anor-hk
TAP | Si | Ka | 20 | 10 | 600 | -601 | diopside
TAP | F | Ka | 20 | 10 | 800 | -800 | MgF2
TAP | Mg | Ka | 20 | 10 | 600 | -601 | diopside
PET | Cl | Ka | 20 | 10 | 600 | -600 | scap-s
PET | K | Ka | 20 | 10 | 600 | -600 | kspar-OR1
PET | Ca | Ka | 20 | 10 | 600 | -600 | wollast
PET | Ti | Ka | 20 | 10 | 600 | -600 | rutile1
PET | Cr | Ka | 20 | 10 | 600 | -600 | chrom-s
PET | Mn | Ka | 20 | 10 | 600 | -600 | rhod-791
LIF | Fe | Ka | 20 | 10 | 500 | -500 | fayalite
gray | hilgardite70436hilgardite70436hilgardite70436hilgardite70436
| #9 | #11 | #12
Ox | Wt | Average | Standard |  | Dev
CaO | 28.34 | 28.91 | 28.75 |  | 28.66667 | 0.2939955
Cl | 9.30811 | 9.37266 | 9.34684 |  | 9.342537 | 0.03248945
Al2O3 | 0.12 | 0.14 | 0.1 |  | 0.12 | 0.02
FeO | 0.12 | 0.07 | 0.14 |  | 0.11 | 0.03605551
Na2O | 0.06 | 0.03 | 0.04 |  | 0.04333333 | 0.01527525
MnO | 0.01 | 0.02 | 0.03 |  | 0.02 | 0.01
K2O | 0.02 | 0.03 | 0.01 |  | 0.02 | 0.01
F | 0.05 | 0 | 0 |  | 0.01666667 | 0.02886751
MgO | 0 | 0 | 0 |  | 0 | 0
SiO2 | 0.01 | 0 | 0 |  | 0.003333333 | 0.005773503
TiO2 | 0 | 0 | 0 |  | 0 | 0
Cr2O3 | 0 | 0 | 0 |  | 0 | 0
Totals* | 35.94 | 36.45 | 36.29 |  | 36.22667 | 0.260832
* = totals adjusted for Cl2=-O
Cation | Numbers | to | 2 O
Ca | 1.975881 | 1.978594 | 1.978634 |  | 1.977703 | 0.001578078 | 2
Al | 0.0092029 | 0.01053948 | 0.007570248 |  | 0.009104209 | 0.001487074 | 0.01
Fe | 0.006530177 | 0.003739293 | 0.007520356 |  | 0.005929942 | 0.001960694 | 0.01
Na | 0.007569825 | 0.003715383 | 0.004981513 |  | 0.00542224 | 0.001964653 | trace
Cl | 1.026505 | 1.014635 | 1.017492 |  | 1.019544 | 0.006195052 | 1
Ca2.00(B4.98Al0.01Fe3+0.01)Σ=5O9Cl1.00·H2O
light | is boracite?