## Plan1
fluorcalciopyrochlore | R110198 |  | Dark area
Operation conditions: | 25kV | 40 nA | Beam Size : 10 µm |  |  | Cameca SX100 electron microprobe
Wt% | #1 | #2 | #3 | #4 | #5 | #6 | #7 | #8 | #9 | #10 | #11 | #12 | #13 | #14 | #15 | average | stdev
F | 3.06 | 3 | 2.97 | 2.88 | 3.24 | 2.88 | 3.24 | 2.78 | 3.15 | 2.99 | 3.24 | 3.14 | 3.03 | 2.99 | 3.16 | 3.05 | 0.1428786
Na2O | 3.85 | 3.85 | 3.75 | 3.86 | 4.23 | 3.81 | 3.87 | 3.85 | 3.84 | 3.84 | 4 | 4.03 | 3.86 | 3.79 | 3.88 | 3.887333 | 0.1181081
CaO | 16.88 | 16.83 | 16.82 | 16.9 | 16.22 | 16.96 | 16.87 | 17.04 | 16.92 | 16.9 | 16.58 | 16.61 | 16.7 | 16.89 | 16.82 | 16.796 | 0.2016645
TiO2 | 6.29 | 6.2 | 6.45 | 6.25 | 6.26 | 6.27 | 6.22 | 6.11 | 6.32 | 6.31 | 6.36 | 6.35 | 6.32 | 6.35 | 6.38 | 6.296 | 0.08270429
FeO | 1.59 | 1.73 | 1.57 | 1.71 | 1.44 | 1.72 | 1.79 | 1.74 | 1.68 | 1.52 | 1.56 | 1.64 | 1.8 | 1.7 | 1.71 | 1.66 | 0.1034408
MnO | 0.53 | 0.53 | 0.52 | 0.52 | 0.44 | 0.51 | 0.56 | 0.49 | 0.51 | 0.51 | 0.5 | 0.48 | 0.53 | 0.52 | 0.53 | 0.512 | 0.0275681
Nb2O5 | 52.53 | 52.17 | 52.26 | 52.51 | 52.8 | 52.47 | 52.4 | 52.8 | 52.6 | 52.7 | 52.48 | 52.17 | 52.3 | 52.24 | 52.73 | 52.47733 | 0.2188433
Ta2O5 | 0.77 | 0.81 | 0.86 | 0.75 | 0.79 | 0.8 | 0.91 | 0.86 | 0.86 | 0.82 | 0.76 | 0.8 | 0.73 | 0.74 | 0.79 | 0.8033333 | 0.05136239
Ce2O3 | 8 | 8.09 | 8.15 | 7.91 | 8.06 | 7.98 | 8.04 | 7.79 | 7.82 | 7.77 | 8.15 | 8.28 | 8.1 | 8.09 | 7.96 | 8.012667 | 0.1443936
La2O3 | 1.16 | 1.14 | 1.14 | 1.15 | 1.2 | 1.14 | 1.12 | 1.09 | 1.05 | 1.13 | 1.19 | 1.15 | 1.17 | 1.2 | 1.15 | 1.145333 | 0.03961722
Pr2O3 | 0.43 | 0.51 | 0.46 | 0.47 | 0.47 | 0.43 | 0.48 | 0.47 | 0.49 | 0.48 | 0.5 | 0.43 | 0.48 | 0.54 | 0.49 | 0.4753333 | 0.0304412
Sm2O3 | 0.21 | 0.13 | 0.17 | 0.21 | 0.22 | 0.16 | 0.09 | 0.17 | 0.2 | 0.16 | 0.15 | 0.2 | 0.15 | 0.17 | 0.15 | 0.1693333 | 0.03473711
ThO2 | 0.6 | 0.59 | 0.47 | 0.68 | 0.66 | 0.61 | 0.64 | 0.62 | 0.62 | 0.6 | 0.53 | 0.54 | 0.57 | 0.58 | 0.65 | 0.5973333 | 0.05457193
ZrO2 | 1.36 | 1.47 | 1.46 | 1.32 | 1.3 | 1.41 | 1.33 | 1.36 | 1.32 | 1.3 | 1.37 | 1.43 | 1.42 | 1.37 | 1.35 | 1.371333 | 0.05527421
Total | 97.26 | 97.05 | 97.05 | 97.12 | 97.33 | 97.15 | 97.56 | 97.17 | 97.38 | 97.03 | 97.37 | 97.25 | 97.16 | 97.17 | 97.75 | 97.25333 | 0.1999881
|  |  | ideal |  | CaNa Nb2 O6 F
|  |  | measured |  | (Ca1.17Na0.49Ce0.19Mn0.03La0.03Pr0.01Th0.01)1.93 (Nb1.55Ti0.31Fe0.09Zr0.04Ta0.01)2 O6 [F0.63(OH)0.37]
Xtal
TAP(F Ka)
TAP(Na Ka)
PET(Ca Ka)
LIF(Ti Ka)
LIF(Fe Kb)
LIF(Mn Ka)
PET(Nb La)
LIF(Ta La)
LIF(Ce La)
LIF(La La)
LIF(Pr Lb)
LIF(Nd La)
LIF(Sm Lb)
LIF(Eu La)
LIF(Gd La)
LIF(Tb Lb)
LIF(Dy Lb)
PET(Th Ma)
PET(Zr La)
Standard Name :
F On MgF2
Na On albite-Cr
Ca On wollast
Ti On rutile1
Fe On bas498-s
Mn On rhod791
Nb On LiNbO3
Ta On LiTaO3
Ce, La, Pr On ree3
Nd, Sm On ree2
Eu, Gd, Tb On ree1
Dy On ree4
Th On ThO2
Zr On zircon-s
Standard composition :
MgF2 = Mg : 39.01%, F : 60.99%
albite-Cr = Si : 31.96%, Al : 10.39%, Fe : 0.01%, Ca : 0.01%, Na : 8.77%, K : 0.02%, O : 48.72%
wollast = Si : 24.18%, Ca : 34.5%, O : 41.32%
rutile1 = Ti : 59.93%, O : 40.06%
bas498-s = Si : 23.81%, Ti : 2.43%, Al : 6.61%, Fe : 10.34%, Mn : 0.12%, Mg : 3.06%, Ca : 6.65%, Na : 1.97%, K : 0.68%, P : 0.17%, O : 43.55%
rhod791 = Si : 21.66%, Ti : 0.01%, Al : 0.02%, Fe : 2.1%, Mn : 36.14%, Mg : 0.58%, Ca : 2.69%, O : 37.28%
LiNbO3 = Li : 4.69%, Nb : 62.84%, O : 32.46%
LiTaO3 = Li : 2.94%, Ta : 76.71%, O : 20.35%
ree3 = Si : 12.69%, Al : 16.26%, Ca : 18.1%, Y : 3.21%, La : 3.65%, Ce : 3.42%, Pr : 3.79%, O : 38.88%
ree2 = Si : 12.65%, Al : 16.21%, Ca : 18.05%, Nd : 3.65%, Sm : 3.67%, Yb : 3.74%, Lu : 3.75%, O : 38.27%
ree1 = Si : 12.6%, Al : 16.15%, Ca : 17.98%, Eu : 3.8%, Gd : 3.87%, Tb : 3.78%, Tm : 3.81%, O : 38.01%
ree4 = Si : 13.25%, Al : 16.98%, Ca : 18.9%, Dy : 3.8%, Ho : 3.85%, Er : 3.81%, O : 39.41%
ThO2 = Th : 87.88%, O : 12.12%
zircon-s = Si : 15.14%, Zr : 49.1%, Hf : 0.9%, O : 34.64%