## pdf_output
| spinel50392 | spinel50392 | spinel50392 | spinel50392 | spinel50392 | spinel50392 | spinel50392 | spinel50392 | spinel50392 | spinel50392 | spinel50392 | spinel50392 | spinel50392 | spinel50392 | spinel50392 | spinel50392 | spinel50392 | spinel50392 | spinel50392
| #1 | #2 | #3 | #4 | #5 | #6 | #7 | #8 | #9 | #10 | #11 | #12 | #13 | #14 | #15 | #16 | #17 | #18 | #19 | #20
Ox | Wt | Percents | Average | Standard | Dev
Al2O3 | 67.96 | 68.36 | 68.08 | 67.75 | 68.11 | 67.84 | 67.98 | 67.84 | 67.73 | 67.75 | 67.88 | 67.64 | 67.79 | 68.39 | 67.39 | 68.12 | 67.54 | 68.08 | 67.7 | 67.74 | 67.8835 | 0.25444 |  | 68.73 | 0.88
MgO | 27.44 | 27.41 | 27.44 | 27.5 | 27.34 | 27.33 | 27.41 | 27.42 | 27.31 | 27.24 | 27.42 | 27.51 | 27.51 | 27.58 | 27.21 | 27.25 | 27.13 | 27.53 | 27.34 | 27.54 | 27.393 | 0.1221776 |  | 27.55 | 0.22
V2O3 | 0.3 | 0.3 | 0.28 | 0.29 | 0.29 | 0.28 | 0.28 | 0.3 | 0.28 | 0.31 | 0.28 | 0.33 | 0.31 | 0.3 | 0.3 | 0.25 | 0.3 | 0.29 | 0.29 | 0.31 | 0.2935 | 0.01663066 |  | 0.35 | 0.06
Cr2O3 | 1.77 | 1.82 | 1.87 | 1.98 | 1.92 | 2.02 | 1.92 | 1.9 | 2.14 | 1.96 | 2.15 | 2.06 | 2.07 | 2.07 | 2.11 | 1.97 | 2.11 | 2.15 | 2.07 | 2.26 | 2.016 | 0.1252114 |  | 1.35 | 0.68
Fe2O3 | 0.08 | 0.06 | 0.07 | 0 | 0.08 | 0.03 | 0.08 | 0.03 | 0.08 | 0.07 | 0.09 | 0.13 | 0 | 0.07 | 0.1 | 0.04 | 0.09 | 0.09 | 0.03 | 0.04 | 0.063 | 0.0337327 |  | 0.13 | 0.07
Totals | 97.56 | 97.95 | 97.74 | 97.52 | 97.73 | 97.5 | 97.68 | 97.49 | 97.53 | 97.32 | 97.82 | 97.67 | 97.68 | 98.41 | 97.1 | 97.64 | 97.17 | 98.14 | 97.43 | 97.9 | 97.649 | 0.3072441 |  | 98.1 | 0.59
Cation | Numbers | Normalized | to | 4 | O | Avg | Cation | # | Standard | Dev | Norm | Cation | #
Al | 1.958 | 1.961 | 1.958 | 1.954 | 1.959 | 1.957 | 1.957 | 1.957 | 1.954 | 1.958 | 1.953 | 1.949 | 1.952 | 1.955 | 1.953 | 1.961 | 1.956 | 1.952 | 1.955 | 1.948 | 1.95535 | 0.003543341 | 0.977675 | 1.967 | 0.012
Cr | 0.034 | 0.035 | 0.036 | 0.038 | 0.037 | 0.039 | 0.037 | 0.037 | 0.041 | 0.038 | 0.041 | 0.04 | 0.04 | 0.04 | 0.041 | 0.038 | 0.041 | 0.041 | 0.04 | 0.044 | 0.0389 | 0.00244734 | 0.01945 | 0.026 | 0.013
V | 0.006 | 0.006 | 0.005 | 0.006 | 0.006 | 0.006 | 0.005 | 0.006 | 0.006 | 0.006 | 0.005 | 0.006 | 0.006 | 0.006 | 0.006 | 0.005 | 0.006 | 0.006 | 0.006 | 0.006 | 0.0058 | 0.0004103913 | 0.0029 | 0.007 | 0.001
Mg | 1 | 0.995 | 0.998 | 1.003 | 0.995 | 0.997 | 0.998 | 1 | 0.996 | 0.996 | 0.998 | 1.003 | 1.002 | 0.997 | 0.997 | 0.992 | 0.994 | 0.999 | 0.998 | 1.002 | 0.998 | 0.003008759 | 1 | 0.997 | 0.003
Totals | 3 | 2.998 | 2.999 | 3.001 | 2.998 | 2.999 | 2.999 | 3 | 2.999 | 2.998 | 2.999 | 3.001 | 3.001 | 2.999 | 2.999 | 2.997 | 2.998 | 2.999 | 2.999 | 3.001 | 2.9992 | 0.001151658 |  | 2.999 | 0.001
Ideal Formula: MgAl2O4
Mg1.00Al1.96Cr0.04O4
Xtal | El | Line | Pk(s) | Bkg(s) | Bkg(+) | Bkg(-) | Standards
TAP | Al | Ka | 20 | 10 | 600 | -600 | spinel
TAP | Mg | Ka | 20 | 10 | 600 | -600 | spinel
PET | V | Ka | 20 | 10 | 600 | -600 | v_1
LIF | Cr | Ka | 20 | 10 | 500 | -500 | chrom-s
LIF | Fe | Ka | 20 | 10 | 500 | -500 | magnet-s