## pdf_output
erionite-Ca R060836
| #1 | #2 | #3 | #4
Ox | Wt | Percents | Average | Standard |  | average | stdev
SiO2 | 57.58 | 57.95 | 58.02 | 57.84 |  | 57.8475 | 0.1931105
Al2O3 | 17.18 | 17.37 | 17.21 | 17.14 |  | 17.225 | 0.1008299
CaO | 4.2 | 4.35 | 4.01 | 4.21 |  | 4.1925 | 0.1396126
K2O | 2.04 | 2.08 | 2.1 | 1.99 |  | 2.0525 | 0.04856267
FeO | 1.01 | 1.12 | 1.11 | 1.02 |  | 1.065 | 0.05802298
MgO | 1.02 | 0.98 | 1.17 | 1.28 |  | 1.1125 | 0.1384136
Na2O | 1.04 | 0.98 | 1.17 | 1.01 |  | 1.05 | 0.083666
Cr2O3 | 0.29 | 0.31 | 0.33 | 0.21 |  | 0.285 | 0.05259911
MnO | 0.04 | 0 | 0.04 | 0.07 |  | 0.0375 | 0.02872281
TiO2 | 0 | 0 | 0.02 | 0.01 |  | 0.0075 | 0.009574271
F | 0.05 | 0.34 | 0.34 | 0.34 |  | 0.2675 | 0.145
Totals | 84.36 | 85.14 | 85.12 | 84.7 |  | 84.83 | 0.3732738
H2O* | 15.64 | 14.86 | 14.88 | 15.3 |  | 15.17 | 0.3732738
* = estimated by difference
Cation numbers normalized to 72 O | [5 empty] | average | stdev | in formula |  | (+) charges
Si | 26.73813 | 26.69302 | 26.72725 | 26.73813 |  | 26.72413 | 0.0213666 | 26.62 | 4 | 106.48
Al | 9.40239 | 9.429742 | 9.343576 | 9.338333 |  | 9.37851 | 0.04483168 | 9.38 | 3 | 28.14
Ca | 2.08969 | 2.146875 | 1.97922 | 2.085249 |  | 2.075258 | 0.0699056 | 2.08 | 2 | 4.16
K | 1.208504 | 1.222267 | 1.234111 | 1.173585 |  | 1.209617 | 0.02620161 | 1.21 | 1 | 1.21
Na | 0.936353 | 0.87522 | 1.044983 | 0.9052552 |  | 0.9404528 | 0.07402156 | 0.94 | 1 | 0.94
Mg | 0.7061031 | 0.672944 | 0.8034723 | 0.8821071 |  | 0.7661566 | 0.09509995 | 0.77 | 2 | 1.54
Fe | 0.3922263 | 0.4314379 | 0.4276175 | 0.3943292 |  | 0.4114027 | 0.0210045 | 0.41 | 3 | 1.23
Cr | 0.1064712 | 0.1128966 | 0.1201892 | 0.07675328 |  | 0.1040776 | 0.01905872 | 0.1 | 3 | 0.3
Totals | 41.57987 | 41.5844 | 41.68042 | 41.59374 |  | 41.60961 | 0.04755812 | 41.51 |  | 144
H | 48.08101 | 45.98077 | 46.03033 | 47.13446 |  | 46.80664 | 1.002697 | 46.81 |  | H2O | 23.405
ideal |  | Na10(Si26Al10)O72·28H2O
measured |  | (Ca2.08K1.21Na0.94Mg0.77Fe3+0.41Cr0.10)Σ=5.51(Si26.62Al9.38)O72·23.41H2O | [9 empty] | H2O estimated by difference
Xtal | El | Line | Pk(s) | Bkg(s) | Bkg(+) | Bkg(-) | Standards
TAP | F | Ka | 20 | 10 | 800 | -800 | MgF2
TAP | Na | Ka | 20 | 10 | 600 | -600 | albite-Cr
TAP | Si | Ka | 20 | 10 | 600 | -600 | kyanite
TAP | Mg | Ka | 20 | 10 | 600 | -600 | diopside
TAP | Al | Ka | 20 | 10 | 600 | -600 | anor-hk
PET | K | Ka | 20 | 10 | 600 | -600 | kspar-OR1
PET | Ca | Ka | 20 | 10 | 600 | -600 | diopside
PET | Ti | Ka | 20 | 10 | 600 | -600 | rutile1
PET | Cr | Ka | 20 | 10 | 600 | -600 | chrom-s
PET | Mn | Ka | 20 | 10 | 500 | -500 | rhod-791
LIF | Fe | Ka | 20 | 10 | 500 | -500 | fayalite