## pdf_output
| bisbeeite60317 | bisbeeite60317 | bisbeeite60317 | bisbeeite60317 | bisbeeite60317 | bisbeeite60317 | bisbeeite60317 | bisbeeite60317 | bisbeeite60317 | bisbeeite60317 | bisbeeite60317 | bisbeeite60317 | bisbeeite60317 | bisbeeite60317 | bisbeeite60317
| #11 | #12 | #13 | #14 | #15 | #16 | #17 | #18 | #19 | #20 | #21 | #22 | #23 | #24 | #25
Ox | Wt | Percents | Average | Standard | Dev | [12 empty] | Si Mg Ca K Cu
MgO | 0.39 | 0.38 | 0.52 | 0.4 | 0.41 | 0.4 | 0.43 | 0.37 | 0.41 | 0.47 | 0.51 | 0.52 | 0.42 | 0.41 | 0.34 | 0.4253333 | 0.05527421
SiO2 | 41.62 | 41.47 | 40.21 | 41.39 | 40.63 | 40.09 | 40.62 | 41.13 | 41.32 | 40.93 | 40.42 | 42.1 | 41.26 | 39.94 | 41.49 | 40.97467 | 0.6315046
CaO | 0.13 | 0.14 | 0.19 | 0.13 | 0.16 | 0.12 | 0.11 | 0.1 | 0.13 | 0.15 | 0.11 | 0.17 | 0.13 | 0.13 | 0.12 | 0.1346667 | 0.02416215
MnO | 0 | 0 | 0 | 0.05 | 0.02 | 0 | 0 | 0.01 | 0 | 0.02 | 0.02 | 0 | 0 | 0.03 | 0 | 0.01 | 0.01511858
FeO | 0 | 0.02 | 0 | 0.02 | 0.05 | 0.04 | 0.03 | 0.03 | 0 | 0 | 0 | 0 | 0.03 | 0.05 | 0 | 0.018 | 0.01934647
CuO | 55.02 | 55.01 | 53.67 | 54.3 | 53.46 | 52.29 | 54.25 | 54.32 | 53.15 | 53.2 | 52.41 | 53.7 | 54.21 | 51.11 | 53.78 | 53.592 | 1.054522
Totals | 97.17 | 97.02 | 94.59 | 96.29 | 94.72 | 92.95 | 95.44 | 95.96 | 95.01 | 94.77 | 93.47 | 96.5 | 96.05 | 91.68 | 95.73 | 95.15667 | 1.534162
H2O | 2.84 | 2.98 | 5.41 | 3.71 | 5.27 | 7.06 | 4.56 | 4.04 | 4.99 | 5.23 | 6.53 | 3.51 | 3.95 | 8.33 | 4.27 | 4.845333 | 1.535052 |  | 18 | 0.2691852
Cation | Numbers | Normalized | to | 3 | O | Avg | Cation | # | Standard | Dev | Norm | Cation | #
Si | 0.995 | 0.993 | 0.989 | 0.997 | 0.995 | 0.999 | 0.991 | 0.995 | 1.003 | 0.999 | 0.999 | 1.005 | 0.996 | 1.004 | 1.002 | 0.9974667 | 0.004718757 | 1
Cu | 0.993 | 0.995 | 0.997 | 0.987 | 0.989 | 0.984 | 0.999 | 0.993 | 0.975 | 0.981 | 0.979 | 0.968 | 0.988 | 0.971 | 0.981 | 0.9853333 | 0.009446592 | 0.99
Mg | 0.014 | 0.013 | 0.019 | 0.014 | 0.015 | 0.015 | 0.016 | 0.013 | 0.015 | 0.017 | 0.019 | 0.019 | 0.015 | 0.015 | 0.012 | 0.0154 | 0.00222967 | 0.01
Ca | 0.003 | 0.004 | 0.005 | 0.003 | 0.004 | 0.003 | 0.003 | 0.003 | 0.003 | 0.004 | 0.003 | 0.004 | 0.003 | 0.004 | 0.003 | 0.003466667 | 0.0006399405
Mn | 0 | 0 | 0 | 0.001 | 0 | 0 | 0 | 0 | 0 | 0 | 0 | 0 | 0 | 0.001 | 0 | 0.0001333333 | 0.0003518658
Fe | 0 | 0 | 0 | 0 | 0.001 | 0.001 | 0.001 | 0.001 | 0 | 0 | 0 | 0 | 0.001 | 0.001 | 0 | 0.0004 | 0.0005070926
Totals | 2.005 | 2.006 | 2.011 | 2.003 | 2.005 | 2.001 | 2.009 | 2.005 | 1.997 | 2.001 | 2 | 1.995 | 2.004 | 1.996 | 1.998 | 2.0024 | 0.004687369
(Cu,Mg)SiO3·nH2O
(Cu0.99Mg0.01)Σ=1Si1.00O3·0.40H2O
Xtal | El | Line | Pk(s) | Bkg(s) | Bkg(+) | Bkg(-) | Standards
TAP | Mg | Ka | 20 | 10 | 600 | -600 | diopside
TAP | Si | Ka | 20 | 10 | 600 | -600 | diopside
PET | Ca | Ka | 20 | 10 | 600 | -600 | diopside
PET | Mn | Ka | 20 | 10 | 500 | -500 | rhod-791
LIF | Fe | Ka | 20 | 10 | 500 | -500 | fayalite
LIF | Cu | Ka | 20 | 10 | 500 | -500 | chalcopy