## pdf_output
chevkinite60419chevkinite60419chevkinite60419chevkinite60419chevkinite60419chevkinite60419chevkinite60419chevkinite60419chevkinite60419chevkinite60419chevkinite60419chevkinite60419chevkinite60419chevkinite60419chevkinite60419
| #1 | #2 | #3 | #4 | #5 | #6 | #7 | #8 | #9 | #10 | #11 | #12 | #13 | #14 | #15
Ox | Wt | Percents | Average | Standard | Dev
SiO2 | 18.27 | 18.35 | 18.11 | 18.31 | 18.28 | 18.58 | 18.3 | 18.15 | 18.36 | 18.49 | 18.42 | 18.56 | 18.48 | 18.48 | 18.79 | 18.39533 | 0.1754939
La2O3 | 10.61 | 10.78 | 10.59 | 10.89 | 10.8 | 11.19 | 10.55 | 10.74 | 10.97 | 10.61 | 11.14 | 11.16 | 11.14 | 10.3 | 10.56 | 10.802 | 0.2725855
Ce2O3 | 22.79 | 22.83 | 23.29 | 23.57 | 23.21 | 23.58 | 22.61 | 23.12 | 22.7 | 22.95 | 23.44 | 23.52 | 23.76 | 23.32 | 23.64 | 23.222 | 0.3718525
CaO | 1.95 | 1.95 | 1.96 | 1.93 | 1.94 | 1.93 | 1.98 | 1.96 | 1.98 | 1.99 | 1.94 | 2.01 | 1.97 | 2.03 | 1.99 | 1.967333 | 0.02939064
TiO2 | 16.38 | 16.31 | 16.36 | 16.35 | 16.32 | 16.59 | 16.44 | 16.52 | 16.47 | 16.59 | 16.59 | 16.61 | 16.54 | 16.49 | 16.45 | 16.46733 | 0.1050487
FeO | 11.69 | 11.5 | 11.65 | 11.69 | 11.84 | 11.77 | 11.7 | 11.78 | 11.63 | 11.58 | 11.52 | 11.52 | 11.45 | 11.55 | 11.43 | 11.62 | 0.1252426
Nd2O3 | 8.07 | 8.02 | 7.56 | 7.73 | 7.85 | 8.33 | 8.07 | 7.99 | 8.09 | 8.17 | 7.77 | 7.94 | 7.63 | 8.06 | 8.12 | 7.96 | 0.2125693
ThO2 | 3.08 | 2.85 | 3.01 | 2.93 | 2.84 | 2.9 | 2.84 | 2.72 | 2.61 | 2.44 | 2.2 | 2.4 | 2.32 | 2.3 | 2.37 | 2.654 | 0.2918855
Totals | 92.85 | 92.6 | 92.54 | 93.4 | 93.08 | 94.85 | 92.5 | 92.99 | 92.82 | 92.82 | 93.02 | 93.71 | 93.29 | 92.52 | 93.35 | 93.08933 | 0.604725
Cation | Numbers | Normalized | to | 22 | O | Avg | Cation | # | Standard | Dev | Norm | Cation | #
Si | 4.137 | 4.161 | 4.119 | 4.132 | 4.133 | 4.131 | 4.146 | 4.105 | 4.147 | 4.164 | 4.147 | 4.153 | 4.154 | 4.171 | 4.207 | 4.147133 | 0.02401151 | 4 | 4 | 16
Ti | 2.79 | 2.781 | 2.799 | 2.775 | 2.776 | 2.775 | 2.801 | 2.811 | 2.799 | 2.81 | 2.81 | 2.796 | 2.797 | 2.8 | 2.77 | 2.792667 | 0.01396253 | 2.8 | 4 | 11.2
Fe2 | 1.9917 | 1.962 | 1.9944 | 1.9854 | 2.0151 | 1.9692 | 1.9953 | 2.0061 | 1.9764 | 1.9629 | 1.9521 | 1.9404 | 1.9377 | 1.9629 | 1.926 | 1.97184 | 0.0262028 | 1.46 | 2 | 2.92
Fe3 | 0.2213 | 0.218 | 0.2216 | 0.2206 | 0.2239 | 0.2188 | 0.2217 | 0.2229 | 0.2196 | 0.2181 | 0.2169 | 0.2156 | 0.2153 | 0.2181 | 0.214 | 0.2190933 | 0.002911422 | 0.74 | 3 | 2.22
Ce | 1.889 | 1.895 | 1.939 | 1.947 | 1.921 | 1.92 | 1.876 | 1.915 | 1.877 | 1.892 | 1.932 | 1.927 | 1.956 | 1.927 | 1.938 | 1.916733 | 0.02531647 | 1.89 | 3 | 5.67
La | 0.886 | 0.902 | 0.888 | 0.906 | 0.9 | 0.918 | 0.882 | 0.896 | 0.914 | 0.881 | 0.925 | 0.921 | 0.923 | 0.858 | 0.872 | 0.8981333 | 0.02016314 | 0.88 | 3 | 2.64
Nd | 0.653 | 0.649 | 0.614 | 0.623 | 0.634 | 0.661 | 0.653 | 0.645 | 0.652 | 0.657 | 0.625 | 0.634 | 0.613 | 0.65 | 0.649 | 0.6408 | 0.01576705 | 0.63 | 3 | 1.89
Ca | 0.474 | 0.473 | 0.477 | 0.466 | 0.47 | 0.46 | 0.481 | 0.475 | 0.48 | 0.48 | 0.468 | 0.481 | 0.473 | 0.491 | 0.478 | 0.4751333 | 0.007462924 | 0.47 | 2 | 0.94
Th | 0.159 | 0.147 | 0.156 | 0.15 | 0.146 | 0.147 | 0.147 | 0.14 | 0.134 | 0.125 | 0.113 | 0.122 | 0.118 | 0.118 | 0.121 | 0.1362 | 0.01541428 | 0.13 | 4 | 0.52
Totals | 13.201 | 13.189 | 13.207 | 13.206 | 13.219 | 13.2 | 13.203 | 13.217 | 13.2 | 13.188 | 13.19 | 13.19 | 13.187 | 13.195 | 13.174 | 13.19773 | 0.01196105 |  |  | 44
(Ce,La)4(Ti,Fe2+,Fe3+)5O8(Si2O7)2
(Ce1.89La0.88Nd0.63Ca0.47Th0.13)Σ=4(Ti2.80Fe2+1.46Fe3+0.74)Σ=5O8(Si2.00O7)2
Xtal | El | Line | Pk(s) | Bkg(s) | Bkg(+) | Bkg(-) | Standards
TAP | Si | Ka | 20 | 10 | 600 | -600 | diopside
PET | Ca | Ka | 20 | 10 | 600 | -600 | diopside
PET | Ti | Ka | 20 | 10 | 600 | -600 | sphene
PET | Th | Ma | 20 | 10 | 300 | -400 | ThO2
LIF | La | La | 20 | 10 | 400 | -400 | LaPO4
LIF | Ce | La | 20 | 10 | 400 | -400 | CePO4
LIF | Fe | Ka | 20 | 10 | 500 | -500 | fayalite
LIF | Nd | La | 20 | 10 | 500 | 0 | NdPO4