## pdf_output
euchroite50579geuchroite50579geuchroite50579geuchroite50579geuchroite50579geuchroite50579geuchroite50579geuchroite50579geuchroite50579g
gray phase from the BS picture
| #21 | #22 | #23 | #24 | #25 | #26 | #27 | #28 | #29
Ox | Wt | Percents | Average | Standard | Dev
CuO | 46.92 | 46.67 | 47.33 | 46.53 | 48.3 | 46.66 | 47.57 | 47.49 | 47.91 |  | 47.26444 | 0.6138426
As2O5 | 34.64 | 35.84 | 33.58 | 34.93 | 34.32 | 35.07 | 33.02 | 36.58 | 34.36 |  | 34.70444 | 1.081898
FeO | 0.05 | 0.06 | 0.03 | 0.02 | 0.02 | 0 | 0.05 | 0.03 | 0.01 |  | 0.03 | 0.02
P2O5 | 0.31 | 0.33 | 0.3 | 0.31 | 0.21 | 0.3 | 0.25 | 0.33 | 0.36 |  | 0.3 | 0.045
SO3 | 0 | 0 | 0 | 0.03 | 0 | 0.01 | 0.01 | 0.02 | 1.4 |  | 0.1633333 | 0.4638696
SiO2 | 0.08 | 0.04 | 0.08 | 0.04 | 0.11 | 0.04 | 0.03 | 0.05 | 0.04 |  | 0.05666667 | 0.02692582
Totals | 82 | 82.94 | 81.32 | 81.86 | 82.96 | 82.08 | 80.93 | 84.5 | 84.08 |  | 82.51889 | 1.203728
Cation | Numbers | Normalized | to | 4.5 | O
As | 1.001023 | 1.017819 | 0.9838495 | 1.008668 | 0.9870792 | 1.009695 | 0.9752119 | 1.019616 | 0.9874232 |  | 0.9989316 | 0.01605695 | 0.99
P | 0.01450558 | 0.01517483 | 0.01423235 | 0.01449501 | 0.00977983 | 0.01398567 | 0.01195554 | 0.0148941 | 0.01675174 |  | 0.01397496 | 0.002009059 | 0.01
Cu | 1.958867 | 1.91479 | 2.003389 | 1.941169 | 2.006932 | 1.940797 | 2.029719 | 1.912388 | 1.989103 |  | 1.966351 | 0.04252284 | 2
Fe | 0.002311145 | 0.002725491 | 0.001405919 | 0.0009237841 | 0.0009200801 | 0 | 0.002362016 | 0.001337535 | 0.0004596647 |  | 0.001382848 | 0.000922985
Totals | 2.976707 | 2.950509 | 3.002877 | 2.965256 | 3.004711 | 2.964478 | 3.019249 | 2.948235 | 2.993738 |  | 2.98064 | 0.02551316
trace amounts of Fe | [9 empty] | Cu2(AsO4)(OH)·3H2O
[10 empty] | Cu2.00((As0.99P0.01)Σ=1O4)(OH)·3H2O | [6 empty] | euchroite
Xtal | El | Line | Pk(s) | Bkg(s) | Bkg(+) | Bkg(-) | Standards
TAP | Si | Ka | 20 | 10 | 600 | -600 | diopside
PET | P | Ka | 20 | 10 | 600 | -600 | apatite
PET | S | Ka | 20 | 10 | 500 | -500 | chalcopy
LIF | Fe | Ka | 20 | 10 | 500 | -250 | fayalite
LIF | Cu | Ka | 20 | 10 | 300 | -250 | chalcopy
LIF | As | Ka | 20 | 10 | 500 | -500 | as
darker phase from the BS picture
Name | dk | dk | dk | dk | dk | dk | dk | dk | dk
CuO | 49.36 | 49.39 | 47.9 | 48.68 | 48.91 | 49.73 | 48.04 | 47.51 | 49.16 |  |  |  |  | 48.74222 | 0.7668406
As2O5 | 32.65619 | 31.9243 | 31.1808 | 30.58831 | 32.09856 | 32.04047 | 28.41588 | 31.66872 | 31.88945
P2O5 | 0.55 | 0.71 | 0.82 | 0.91 | 0.8 | 0.99 | 0.88 | 0.91 | 1.04 |  |  |  |  | 0.8455556 | 0.1485859
SiO2 | 0.09 | 0.08 | 0.09 | 0.1 | 0.12 | 0.1 | 0.08 | 0.07 | 0.08 |  |  |  |  | 0.09 | 0.015
SO2 | 0.05 | 0.03 | 0.04 | 0.09 | 0.09 | 0.07 | 0.08 | 0.01 | 0.08 |  |  |  |  | 0.06 | 0.02872281
FeO | 0.03 | 0 | 0 | 0 | 0 | 0.01 | 0 | 0 | 0.01 |  |  |  |  | 0.005555556 | 0.01013794
Total | 78.19 | 77.68 | 75.69 | 76.11 | 77.54 | 78.48 | 73.55 | 75.75 | 77.82 |  |  |  |  | 76.75667 | 1.599734
Cu | 2.060355 | 2.078915 | 2.062836 | 2.09327 | 2.052402 | 2.064474 | 2.159888 | 2.034764 | 2.054445 |  |  |  |  | 2.073483 | 0.03633154 | 2
As | 0.9435207 | 0.9301182 | 0.9294701 | 0.910436 | 0.9323293 | 0.9206804 | 0.8843182 | 0.9388122 | 0.9224625 |  |  |  |  | 0.923572 | 0.01770437 | 0.96
P | 0.02573096 | 0.03349519 | 0.03957942 | 0.04385737 | 0.0376254 | 0.04606303 | 0.04434426 | 0.04368144 | 0.04871272 |  |  |  |  | 0.04034331 | 0.00716458 | 0.04
Si | 0.004973514 | 0.004458017 | 0.00513128 | 0.005692838 | 0.006666532 | 0.005495977 | 0.004761813 | 0.003969001 | 0.004426155 |  |  |  |  | 0.005063903 | 0.0008083368
S | 0.002591388 | 0.001567886 | 0.002138872 | 0.004805216 | 0.004689244 | 0.003608149 | 0.00446595 | 0.000531771 | 0.004151147 |  |  |  |  | 0.00317218 | 0.001530569
Fe | 0.001386431 | 0 | 0 | 0 | 0 | 0.0004596221 | 0 | 0 | 0.0004626927 |  |  |  |  | 0.0002565273 | 0.000468411
Cu2(AsO4)(OH)·3H2O
[10 empty] | Cu2.00((As0.96P0.04)Σ=1O4)(OH)·3H2O | [6 empty] | euchroite?
light phase from the BS picture
Name | lt | lt | lt | lt | lt | lt | lt | lt | lt | lt | lt | lt
CuO | 55.09 | 56.1 | 54.64 | 55.48 | 55.1 | 55.9 | 56.43 | 55.02 | 55.31 | 54.64 | 55.55 | 55.17 |  | 55.45222 | 0.5808351
As2O5 | 37.10561 | 36.15299 | 37.58192 | 35.82771 | 35.9555 | 37.72133 | 35.64183 | 37.27987 | 36.93135 | 38.29057 | 36.04844 | 37.15208 |  | 36.68868 | 0.7990726
P2O5 | 0.47 | 0.5 | 0.45 | 0.51 | 0.57 | 0.66 | 0.51 | 0.53 | 0.6 | 0.6 | 0.53 | 0.51 |  | 0.5333333 | 0.06614378
SiO2 | 0.02 | 0.06 | 0.12 | 0.19 | 0.15 | 0.06 | 0.11 | 0.09 | 0.06 | 0.04 | 0.05 | 0.04 |  | 0.09555556 | 0.05270463
FeO | 0.01 | 0.07 | 0.11 | 0.09 | 0.02 | 0.05 | 0.03 | 0 | 0.01 | 0 | 0 | 0.04 |  | 0.04333333 | 0.03905125
SO2 | 0 | 0 | 0 | 0.05 | 0.04 | 0 | 0.04 | 0 | 0.01 | 0 | 0.01 | 0 |  | 0.01555556 | 0.02127858
Total | 87.53 | 87.85 | 87.67 | 87.15 | 86.83 | 89.14 | 87.8 | 87.73 | 87.77 | 88.24 | 87.18 | 87.75 |  | 87.71889 | 0.6322469
Cu | 2.054228 | 2.098533 | 2.025804 | 2.086865 | 2.076025 | 2.041165 | 2.116844 | 2.041907 | 2.05539 | 2.004124 | 2.090576 | 2.051115 |  | 2.066307 | 0.03008883 | 2
As | 0.9577112 | 0.9360872 | 0.9644611 | 0.9328163 | 0.9377032 | 0.9533941 | 0.9254607 | 0.9576544 | 0.9499589 | 0.9721311 | 0.9390473 | 0.9560691 |  | 0.9461386 | 0.01344774 | 0.98
P | 0.01964265 | 0.0209628 | 0.01869931 | 0.0215008 | 0.02407034 | 0.02701076 | 0.0214425 | 0.02204538 | 0.02499011 | 0.02466559 | 0.02235549 | 0.02125121 |  | 0.02226274 | 0.002641092 | 0.02
Si | 0.0009873245 | 0.00297138 | 0.00589009 | 0.009461623 | 0.007482148 | 0.002900492 | 0.005462929 | 0.00442193 | 0.00295186 | 0.001942352 | 0.002491185 | 0.001968798 |  | 0.004725531 | 0.002635089
Fe | 0.0004128439 | 0.002899086 | 0.004515329 | 0.003748095 | 0.0008342977 | 0.002021373 | 0.001245977 | 0 | 0.0004114344 | 0 | 0 | 0.001646482 |  | 0.001787604 | 0.001610727
S | 0 | 0 | 0 | 0.002335197 | 0.00187127 | 0 | 0.001863092 | 0 | 0.000461409 | 0 | 0.0004672803 | 0 |  | 0.0007256633 | 0.0009937006
Cu2(AsO4)(OH)
[10 empty] | Cu2.00((As0.98P0.02)Σ=1O4)(OH) | [6 empty] | olivenite