## Sheet1
R050593 Skutterudite
Weight%
Comment | S | Ni | Co | Fe | As | Total
R050593 | 0.8 | 1.62 | 17.59 | 2.1 | 76.1 | 98.21
R050593 | 0.81 | 1.61 | 17.58 | 2.1 | 76.24 | 98.34
R050593 | 0.75 | 1.63 | 17.59 | 2.03 | 74.61 | 96.61
R050593 | 0.83 | 1.58 | 17.83 | 1.83 | 76.31 | 98.38
R050593 | 1 | 1.56 | 17.81 | 1.81 | 75.63 | 97.81
R050593 | 0.9 | 1.51 | 17.83 | 1.87 | 76.33 | 98.44
R050593 | 0.82 | 1.37 | 17.48 | 1.94 | 76.58 | 98.19
R050593 | 0.74 | 1.43 | 17.29 | 2.18 | 78.01 | 99.65
R050593 | 0.66 | 1.33 | 17.44 | 2.22 | 76.5 | 98.15
R050593 | 0.75 | 1.34 | 17.57 | 2.3 | 76.61 | 98.57
R050593 | 0.73 | 1.33 | 17.77 | 2.1 | 76.68 | 98.61
R050593 | 0.87 | 1.22 | 17.96 | 2.3 | 76.49 | 98.84
R050593 | 0.82 | 1.1 | 17.99 | 2.36 | 75.75 | 98.02
R050593 | 0.94 | 1.14 | 17.77 | 2.32 | 76.69 | 98.86
Average: | 0.8157143 | 1.412143 | 17.67857 | 2.104286 | 76.32357
Std. Dev.: | 0.09027431 | 0.1794512 | 0.2039177 | 0.1874819 | 0.7398296
Structural Formula Calculation:
Element | Wt. % | At. Wt. | Mol. Frac. | Struct. Coeff.
S | 0.82 | 32.064 | 0.02557385 | 0.07355882
As | 76.32 | 74.922 | 1.018659 | 2.93
Fe | 2.1 | 55.847 | 0.03760274 | 0.1081579
Co | 17.68 | 58.933 | 0.3000017 | 0.8629037 | Cations = | 1.04063
Ni | 1.42 | 58.71 | 0.02418668 | 0.06956886
Total: | 98.34
|  | No. As atoms/formula unit: |  |  | 2.93
|  | F = | 2.876329
Ideal Chemistry: |  |  | NiAs2-3
Measured Chemistry: |  |  | (Co0.83Fe0.10Ni0.07)S=1.00(As2.81S0.07)S=2.88
(Fit to 1.00 cation site sum)
Measured Chemistry: |  |  | (Co0.86Fe0.11Ni0.07)S=1.04(As2.93S0.07)S=3.00
(Fit to 3.00 anion site sum)