## pdf_output
epistilbite R061125
| #129 | #130 | #131 | #132 | #133 | #134 | #135
Ox | Wt | Percents | Average | Standard | Dev |  |  | average | stdev
SiO2 | 59.94 | 61.05 | 60.53 | 61.84 | 59.09 | 59.27 | 58.53 | 60.0357 | 1.1751
Al2O3 | 18.79 | 18.85 | 18.71 | 18.27 | 18.88 | 18.7 | 17.97 | 18.5957 | 0.34273
CaO | 8.9 | 9.03 | 8.98 | 8.95 | 8.67 | 8.81 | 8.51 | 8.8357 | 0.18707
Na2O | 0.88 | 0.82 | 0.8 | 0.81 | 0.9 | 0.98 | 0.94 | 0.87571 | 0.069248
K2O | 0.2 | 0.2 | 0.19 | 0.23 | 0.2 | 0.21 | 0.14 | 0.19571 | 0.027603
Totals | 88.71 | 89.95 | 89.21 | 90.1 | 87.74 | 87.97 | 86.09 | 88.5386 | 1.4063
H2O* | 11.29 | 10.05 | 10.79 | 9.9 | 12.26 | 12.03 | 13.91 | 11.4614 | 1.4063
* = estimated by difference
Cation numbers normalized to 48 O | [7 empty] | average | stdev | in formula |  | (+) charges
Si | 17.5847 | 17.6507 | 17.6456 | 17.8277 | 17.5247 | 17.5482 | 17.6753 | 17.6367 | 0.1011 | 17.77 | 4 | 71.08
Al | 6.4968 | 6.4231 | 6.4283 | 6.2076 | 6.5993 | 6.5252 | 6.3958 | 6.4394 | 0.124 | 6.23 | 3 | 18.69
Ca | 2.7976 | 2.7973 | 2.8049 | 2.7645 | 2.7551 | 2.7948 | 2.7535 | 2.7811 | 0.022357 | 2.8 | 2 | 5.6
Na | 0.50055 | 0.45966 | 0.45217 | 0.45275 | 0.51752 | 0.56256 | 0.55038 | 0.49937 | 0.046376 | 0.55 | 1 | 0.55
K | 0.074853 | 0.073767 | 0.070661 | 0.084589 | 0.07567 | 0.079319 | 0.053936 | 0.073256 | 0.0096077 | 0.08 | 1 | 0.08
Totals | 27.4546 | 27.4045 | 27.4016 | 27.3372 | 27.4722 | 27.5101 | 27.429 | 27.4299 | 0.056093 |  |  | 96
|  |  | ideal |  |  | Ca3(Si18Al6)O48·16H2O
| epistilbite R061125 #131: measured; epistilbite R061125 #134: (Ca2.80Na0.55K0.08)Σ=3(Si17.77Al6.23)O48·12H2O | [5 empty] | H2O estimated by difference
Xtal | El | Line | Pk(s) | Bkg(s) | Bkg(+) | Bkg(-) | Standards
TAP | Na | Ka | 10 | 0 | 600 | -600 | albite-Cr
TAP | Si | Ka | 20 | 10 | 600 | -600 | diopside
TAP | F | Ka | 20 | 10 | 600 | -600 | MgF2
TAP | Mg | Ka | 20 | 10 | 600 | -600 | diopside
TAP | Al | Ka | 20 | 10 | 600 | -600 | anor-hk
PET | K | Ka | 20 | 10 | 600 | -600 | kspar-OR1
PET | Ca | Ka | 20 | 10 | 600 | -600 | diopside
PET | Ti | Ka | 20 | 10 | 600 | -600 | rutile1
LIF | Fe | Ka | 20 | 10 | 500 | -250 | fayalite
LIF | Mn | Ka | 20 | 10 | 500 | -500 | rhod-791
LIF | Cr | Ka | 20 | 10 | 500 | 0 | chrom-s
Cation numbers normalized to 60 O | [7 empty] | average | stdev | in formula |  | (+) charges
Si | 17.5708 | 18.0512 | 17.7992 | 18.2868 | 17.1963 | 17.2906 | 16.8174 | 17.5732 | 0.5135 | 17.77 | 4 | 71.08
Al | 6.4917 | 6.5688 | 6.4843 | 6.3674 | 6.4756 | 6.4294 | 6.0853 | 6.4146 | 0.15768 | 6.23 | 3 | 18.69
Ca | 2.7954 | 2.8608 | 2.8293 | 2.8357 | 2.7034 | 2.7537 | 2.6199 | 2.7712 | 0.085578 | 2.8 | 2 | 5.6
Na | 0.50016 | 0.47009 | 0.45611 | 0.46441 | 0.50782 | 0.5543 | 0.52367 | 0.49665 | 0.035542 | 0.55 | 1 | 0.55
K | 0.074794 | 0.075441 | 0.071276 | 0.086767 | 0.074252 | 0.078154 | 0.051318 | 0.073143 | 0.0108 | 0.08 | 1 | 0.08
H | 22.0759 | 19.8215 | 21.1642 | 19.5278 | 23.7992 | 23.4094 | 26.6598 | 22.3511 | 2.5045 | 24 | 1 | 24 | H2O | 12
[12 empty] | 120 |  | water underestimated