## pdf_output
phlogopite R040042
| #41 | #42 | #43 | #44 | #45 | #46 | #47 | #48 | #49 | #50 | #51 | #52 | #53 | #54 | #55 | #56 | #57 | #58 | #59 | #60
Ox | Wt | Percents | Average | Standard | Dev | [15 empty] | average | stdev
SiO2 | 43.09 | 43.12 | 43.22 | 43.46 | 43.61 | 43.24 | 43.41 | 43.39 | 42.94 | 43.29 | 43.21 | 43.29 | 43.85 | 43.3 | 43.27 | 43.88 | 43.73 | 43.52 | 43.56 | 43.38 | 43.388 | 0.2469306
MgO | 27.51 | 27.47 | 27.5 | 27.87 | 27.83 | 27.51 | 27.74 | 27.28 | 27.31 | 27.75 | 27.42 | 27.36 | 27.62 | 27.6 | 27.76 | 27.69 | 27.54 | 27.6 | 27.63 | 27.5 | 27.5745 | 0.1659256
Al2O3 | 12.6 | 12.48 | 12.66 | 12.72 | 12.63 | 12.57 | 12.74 | 12.81 | 12.65 | 12.62 | 12.36 | 12.61 | 12.63 | 12.64 | 12.42 | 12.77 | 12.66 | 12.54 | 12.77 | 12.69 | 12.6285 | 0.1147664
K2O | 10.31 | 10.23 | 10.1 | 10.3 | 10.17 | 10.15 | 10.12 | 10.11 | 10.22 | 10.26 | 10.2 | 10.03 | 10.13 | 10.29 | 10.11 | 10.26 | 10.11 | 10.02 | 9.98 | 10.17 | 10.1635 | 0.09504985
F | 3.62 | 3.54 | 3.92 | 3.44 | 3.82 | 3.77 | 3.73 | 3.32 | 3.54 | 3.48 | 3.39 | 3.51 | 3.9 | 3.78 | 3.64 | 3.72 | 3.69 | 3.66 | 3.93 | 3.75 | 3.6575 | 0.1762437
FeO | 0.75 | 0.7 | 0.67 | 0.66 | 0.55 | 0.69 | 0.73 | 0.66 | 0.67 | 0.59 | 0.72 | 0.66 | 0.58 | 0.72 | 0.71 | 0.7 | 0.69 | 0.57 | 0.69 | 0.64 | 0.6675 | 0.05599577
Na2O | 0.48 | 0.5 | 0.53 | 0.51 | 0.49 | 0.5 | 0.51 | 0.51 | 0.44 | 0.52 | 0.47 | 0.53 | 0.48 | 0.5 | 0.51 | 0.47 | 0.55 | 0.51 | 0.53 | 0.54 | 0.504 | 0.02683282
TiO2 | 0.17 | 0.2 | 0.23 | 0.19 | 0.25 | 0.24 | 0.25 | 0.24 | 0.28 | 0.27 | 0.26 | 0.28 | 0.25 | 0.23 | 0.27 | 0.22 | 0.23 | 0.24 | 0.2 | 0.23 | 0.2365 | 0.02978431
BaO | 0.23 | 0 | 0.19 | 0.07 | 0.3 | 0.03 | 0.17 | 0.35 | 0 | 0.57 | 0.02 | 0.19 | 0.28 | 0.28 | 0.03 | 0.37 | 0.16 | 0.24 | 0.47 | 0.28 | 0.2115 | 0.158953 | not present in the wds scan; not in totals
Cl | 0.03 | 0.03 | 0.01 | 0.02 | 0.04 | 0.02 | 0.02 | 0.03 | 0.03 | 0.03 | 0.01 | 0.01 | 0.01 | 0.02 | 0.02 | 0.03 | 0.02 | 0.01 | 0.02 | 0.02 | 0.0215 | 0.00875094 | not present in the wds scan; not in totals
MnO | 0.04 | 0 | 0 | 0.06 | 0 | 0.02 | 0.03 | 0 | 0.03 | 0 | 0.02 | 0 | 0 | 0.02 | 0 | 0 | 0 | 0 | 0 | 0.1 | 0.016 | 0.02623778 | not present in the wds scan; not in totals
Cr2O3 | 0 | 0.02 | 0.01 | 0.04 | 0.05 | 0 | 0 | 0 | 0 | 0 | 0 | 0 | 0.07 | 0 | 0 | 0 | 0.01 | 0.05 | 0 | 0.02 | 0.0135 | 0.02158825 | not present in the wds scan; not in totals
CaO | 0 | 0 | 0 | 0.01 | 0 | 0 | 0.01 | 0 | 0.03 | 0 | 0 | 0 | 0 | 0 | 0.02 | 0 | 0.01 | 0 | 0.01 | 0 | 0.0045 | 0.008255779 | not present in the wds scan; not in totals
Totals | 98.53 | 98.24 | 98.83 | 99.15 | 99.35 | 98.67 | 99.23 | 98.32 | 98.05 | 98.78 | 98.03 | 98.27 | 99.44 | 99.06 | 98.69 | 99.71 | 99.2 | 98.66 | 99.29 | 98.9 | 98.82 | 0.4823408
Cation | Numbers | Normalized | to | 11 | O | [15 empty] | average | stdev | in formula |  | (+) charges
Si | 3.011553 | 3.018254 | 3.015102 | 3.009375 | 3.020195 | 3.017829 | 3.010166 | 3.02177 | 3.010775 | 3.009913 | 3.025476 | 3.022571 | 3.033821 | 3.012893 | 3.015837 | 3.025614 | 3.029123 | 3.028388 | 3.020368 | 3.018562 | 3.018879 | 0.007109439 | 3 | 4 | 12
Al | 1.037864 | 1.02955 | 1.040894 | 1.038077 | 1.03088 | 1.033951 | 1.04118 | 1.051421 | 1.045352 | 1.034145 | 1.019961 | 1.037671 | 1.029863 | 1.03657 | 1.02023 | 1.037752 | 1.033539 | 1.028433 | 1.043563 | 1.040706 | 1.03558 | 0.007773798 | 1 | 3 | 3
Mg | 2.866244 | 2.866449 | 2.85995 | 2.876949 | 2.873232 | 2.862254 | 2.867581 | 2.832205 | 2.854608 | 2.876325 | 2.862104 | 2.847827 | 2.848738 | 2.862948 | 2.884357 | 2.846285 | 2.843872 | 2.863124 | 2.856021 | 2.852672 | 2.860187 | 0.01273581 | 2.95 | 2 | 5.9
Fe | 0.04383604 | 0.04097614 | 0.03908841 | 0.03821964 | 0.03185426 | 0.04027301 | 0.04233305 | 0.03843896 | 0.03928684 | 0.03430634 | 0.04215974 | 0.03853797 | 0.03355864 | 0.04189714 | 0.04138427 | 0.04036463 | 0.03997078 | 0.03317061 | 0.04001079 | 0.03724316 | 0.03884552 | 0.003312094 | 0.05 | 2 | 0.1
Ti | 0.008937014 | 0.0105302 | 0.01206909 | 0.009896228 | 0.01302322 | 0.0125994 | 0.01303978 | 0.01257223 | 0.01476739 | 0.01412081 | 0.01369343 | 0.01470538 | 0.01301037 | 0.01203797 | 0.01415514 | 0.01141035 | 0.01198381 | 0.01256213 | 0.01043113 | 0.01203838 | 0.01237917 | 0.001573615 | trace
0
K | 0.9192449 | 0.9135056 | 0.8988705 | 0.9098764 | 0.8985213 | 0.9037193 | 0.8952405 | 0.8982174 | 0.9141674 | 0.9100648 | 0.9111045 | 0.893405 | 0.8941046 | 0.9134185 | 0.8989399 | 0.9025117 | 0.8934026 | 0.8895059 | 0.8827975 | 0.9027969 | 0.9021708 | 0.009590727 | 0.92 | 1 | 0.92
Na | 0.06504324 | 0.06785689 | 0.07168692 | 0.06847053 | 0.06579484 | 0.06765905 | 0.06856741 | 0.06886346 | 0.05981579 | 0.07009978 | 0.06380493 | 0.0717483 | 0.06438852 | 0.06745479 | 0.06891885 | 0.06283356 | 0.07386642 | 0.06880811 | 0.07125163 | 0.07285363 | 0.06798933 | 0.003566923 | 0.08 | 1 | 0.08
Totals | 7.952722 | 7.947122 | 7.937661 | 7.950864 | 7.9335 | 7.938285 | 7.938108 | 7.923488 | 7.938773 | 7.948975 | 7.938304 | 7.926465 | 7.917484 | 7.94722 | 7.943822 | 7.926772 | 7.925758 | 7.923991 | 7.924444 | 7.936872 | 7.936031 | 0.01043841 |  |  | 22
F | 1.382084 | 1.353605 | 1.493877 | 1.301238 | 1.445187 | 1.437348 | 1.412932 | 1.263053 | 1.355911 | 1.321774 | 1.296644 | 1.338775 | 1.473997 | 1.43681 | 1.385907 | 1.401205 | 1.39629 | 1.391283 | 1.488594 | 1.425455 | 1.390098 | 0.06470548 | 1.4
ideal |  | KMg3(Si3Al)O10F2
measured |  | (K0.92Na0.08)Σ=1(Mg2.95Fe0.05)Σ=3(Si3.00Al1.00)O10(F1.40(OH)0.60)Σ=2 | [11 empty] | trace amounts of Ti; OH estimated by charge balance
Xtal | El | Line | Pk(s) | Bkg(s) | Bkg(+) | Bkg(-) | Standards
TAP | Na | Ka | 20 | 10 | 600 | -600 | albite-Cr
TAP | Si | Ka | 20 | 10 | 600 | -600 | kspar-OR1
TAP | F | Ka | 20 | 10 | 600 | -700 | MgF2
TAP | Mg | Ka | 20 | 10 | 600 | -600 | diopside
TAP | Al | Ka | 20 | 10 | 600 | -600 | kspar-OR1
PET | K | Ka | 20 | 10 | 600 | -600 | kspar-OR1
PET | Ca | Ka | 20 | 10 | 600 | -600 | wollast
PET | Ti | Ka | 20 | 10 | 600 | -600 | rutile1
PET | Cl | Ka | 20 | 10 | 600 | -600 | sodalite
LIF | Fe | Ka | 20 | 10 | 500 | -500 | fayalite
LIF | Mn | Ka | 20 | 10 | 500 | -500 | rhod-791
LIF | Cr | Ka | 20 | 10 | 500 | -500 | chrom-s
LIF | Ba | La | 20 | 10 | 500 | -500 | NBS_K458