## pdf_output
magnetite R061111
| #1 | #2 | #3 | #4 | #5 | #6 | #7 | #8 | #9 | #10 | #11 | #12
Ox | Wt | Percents | Average | Standard | Dev | [7 empty] | average | stdev
Fe2O3 | 86.89 | 86.95 | 85.78 | 86.13 | 85.37 | 86.38 | 85.9 | 85.79 | 87.54 | 87.4 | 88.97 | 89.29 | 86.86583 | 1.255384
NiO | 13.13 | 13.68 | 13.82 | 13.83 | 13.67 | 13.73 | 13.39 | 13.52 | 13.34 | 12.39 | 11.12 | 10.51 | 13.01083 | 1.106415
CoO | 0.3 | 0.29 | 0.29 | 0.32 | 0.35 | 0.22 | 0.31 | 0.32 | 0.33 | 0.27 | 0.26 | 0.34 | 0.3 | 0.03692745
Al2O3 | 0.06 | 0.05 | 0.06 | 0.06 | 0.08 | 0.1 | 0.08 | 0.08 | 0.08 | 0.04 | 0.05 | 0.04 | 0.065 | 0.01882938
MgO | 0 | 0.04 | 0.04 | 0.02 | 0.01 | 0.01 | 0.01 | 0.03 | 0.05 | 0.05 | 0.02 | 0 | 0.02333333 | 0.01825742
MnO | 0 | 0.02 | 0 | 0.02 | 0.03 | 0.06 | 0 | 0 | 0.04 | 0.01 | 0.01 | 0 | 0.01583333 | 0.01928652
Cr2O3 | 0 | 0 | 0.01 | 0.03 | 0 | 0 | 0 | 0 | 0.02 | 0.01 | 0 | 0 | 0.005833333 | 0.009962049
Totals | 100.38 | 101.02 | 99.99 | 100.4 | 99.51 | 100.51 | 99.7 | 99.75 | 101.4 | 100.18 | 100.43 | 100.17 | 100.2867 | 0.5408467
Cation | Numbers | Normalized | to | 4 | O | [7 empty] | average | stdev | in formula
Fe3 | 2 | 2 | 2 | 2 | 2 | 2 | 2 | 2 | 2 | 2 | 2 | 2 | 2 | 0 | 2
Fe2 | 0.4 | 0.389 | 0.383 | 0.383 | 0.383 | 0.386 | 0.391 | 0.387 | 0.393 | 0.413 | 0.441 | 0.453 | 0.4001667 | 0.02362908 | 0.51
Ni | 0.388 | 0.402 | 0.41 | 0.409 | 0.408 | 0.405 | 0.398 | 0.402 | 0.39 | 0.366 | 0.326 | 0.309 | 0.3844167 | 0.03374357 | 0.48
Co | 0.009 | 0.008 | 0.009 | 0.009 | 0.011 | 0.006 | 0.009 | 0.009 | 0.01 | 0.008 | 0.008 | 0.01 | 0.008833333 | 0.001267304 | 0.01
Totals | 2.799 | 2.804 | 2.807 | 2.807 | 2.807 | 2.805 | 2.803 | 2.804 | 2.801 | 2.792 | 2.778 | 2.773 | 2.798333 | 0.01151547049
NiFe3+2O4
[7 empty] | (Fe2+0.51Ni0.48Co0.01)Σ=1Fe3+2O4 | [5 empty] | trace amounts of Al
Xtal | El | Line | Pk(s) | Bkg(s) | Bkg(+) | Bkg(-) | Standards
TAP | Mg | Ka | 20 | 10 | 600 | -600 | diopside
TAP | Al | Ka | 20 | 10 | 600 | -600 | kspar-OR1
PET | Cr | Ka | 20 | 10 | 600 | -600 | chrom-s
PET | Mn | Ka | 20 | 10 | 600 | -600 | rhod-791
LIF | Fe | Ka | 20 | 10 | 300 | -300 | fayalite
LIF | Co | Ka | 20 | 10 | 500 | -500 | co
LIF | Ni | Ka | 20 | 10 | 500 | -500 | ni_2
Fe tot | 2.4 | 2.389 | 2.383 | 2.383 | 2.383 | 2.386 | 2.391 | 2.387 | 2.393 | 2.413 | 2.441 | 2.453 | 2.4 | 0.023