## pdf_output
esperite70512-pin #1
Pin #1
| #1 | #2 | #3 | #4 | #5 | #6 | #7 | #8 |  |  |  | WDS scan: |  | Si, Pb, Zn, Ca, <Cr, <Fe, <Mn
Ox | Wt | Percents | Average | Dev |  |  |  |  | average | stdev
ZnO | 31.32 | 31.6 | 31.68 | 31.22 | 31.18 | 31.42 | 31.73 | 31.58 | 31.46625 | 0.2111829
PbO | 28.93 | 28.91 | 29.18 | 30.12 | 29.86 | 30.15 | 30.14 | 29.13 | 29.5525 | 0.5652244
SiO2 | 23.85 | 24.01 | 23.72 | 23.76 | 23.81 | 23.9 | 23.64 | 23.97 | 23.8325 | 0.1257833
CaO | 13.39 | 13.48 | 13.64 | 13.47 | 13.53 | 13.58 | 13.56 | 13.62 | 13.53375 | 0.08382593
FeO | 0.75 | 0.71 | 0.59 | 0.76 | 0.79 | 0.63 | 0.63 | 0.76 | 0.7025 | 0.0753563
MnO | 0.41 | 0.34 | 0.34 | 0.35 | 0.3 | 0.28 | 0.29 | 0.36 | 0.33375 | 0.04274091
Cr2O3 | 0.23 | 0.18 | 0.14 | 0.17 | 0.32 | 0.12 | 0.17 | 0.23 | 0.195 | 0.06347103
Total | 98.88 | 99.23 | 99.29 | 99.85 | 99.79 | 100.08 | 100.16 | 99.65 | 99.61625 | 0.4463163
Cation numbers normalized to 12 O | [12 empty] | (+) charges
Pb | 0.985972 | 0.9804195 | 0.9939914 | 1.026131 | 1.014868 | 1.023591 | 1.025858 | 0.9854786 | 1.004539 | 0.01996917 | 1 | 2 | 2
Si | 3.019511 | 3.02474 | 3.001539 | 3.00695 | 3.006155 | 3.014178 | 2.988982 | 3.012359 | 3.009302 | 0.01111149 | 3 | 4 | 12
Zn | 3.000739 | 3.012599 | 3.033702 | 2.989998 | 2.979109 | 2.998717 | 3.036017 | 3.003372 | 3.006782 | 0.01990643 | 3 | 2 | 6
Ca | 1.81636 | 1.819529 | 1.84934 | 1.826503 | 1.830303 | 1.835033 | 1.836998 | 1.833956 | 1.831003 | 0.01044706 | 1.86 | 2 | 3.72
Fe | 0.07940821 | 0.07480148 | 0.06243633 | 0.08043579 | 0.08341325 | 0.0664458 | 0.06661505 | 0.07987453 | 0.07417881 | 0.007923708 | 0.07 | 2 | 0.14
Mn | 0.04396605 | 0.03627941 | 0.03644129 | 0.03751744 | 0.0320818 | 0.02990986 | 0.03105698 | 0.0383201 | 0.03569662 | 0.004591225 | 0.04 | 2 | 0.08
Cr | 0.02302241 | 0.01792847 | 0.01400658 | 0.01700997 | 0.03194308 | 0.0119654 | 0.01699416 | 0.02285291 | 0.01946537 | 0.0063287 | 0.02 | 3 | 0.06
24
ideal |  |  |  |  | Ca2.00Pb1.00Zn3.00(Si1.00O4)3
measured |  |  |  |  | (Ca1.86Fe0.07Mn0.04Cr3+0.02□0.01)Σ=2Pb1.00Zn3.00((Si1.00O4)3
Calibration data
Xtal | El | Line | Pk(s) | Bkg(s) | Bkg(+) | Bkg(-) | Standards
TAP | Si | Ka | 20 | 10 | 600 | -600 | diopside
TAP | Mg | Ka | 20 | 10 | 600 | -600 | diopside
PET | Ca | Ka | 20 | 10 | 600 | -600 | diopside
PET | Mn | Ka | 20 | 10 | 600 | -600 | rhod-791
PET | Pb | Ma | 20 | 10 | 500 | -500 | wulfenite
LIF | Fe | Ka | 20 | 10 | 500 | -500 | fayalite
LIF | Cr | Ka | 20 | 10 | 500 | -500 | chrom-s
LIF | Zn | Ka | 20 | 10 | 500 | -500 | willemite
Pin #2 | [13 empty] | WDS scan: | Si, Pb, Zn, Ca, <Cr, <Fe, <Mn
esperite70512 -pin #2
| #9 | #10 | #11 | #12 | #13 | #14 | #15 | #16
Ox | Percents | Dev | [6 empty] | average | stdev
ZnO | 30.92 | 31.1 | 31.13 | 31.03 | 31.26 | 31.46 | 31.06 | 30.62 | 31.0725 | 0.2447594
PbO | 29.61 | 28.9 | 29.15 | 29.34 | 28.6 | 29 | 29.35 | 29.01 | 29.12 | 0.3134144
SiO2 | 23.35 | 23.76 | 23.78 | 23.84 | 23.81 | 23.96 | 23.85 | 23.71 | 23.7575 | 0.1804558
CaO | 13.14 | 13.23 | 13.03 | 13.08 | 13.16 | 13.21 | 13.33 | 13.24 | 13.1775 | 0.09558093
FeO | 1.5 | 1.19 | 1.24 | 1.36 | 1.04 | 1.06 | 1.21 | 1.32 | 1.24 | 0.1531572
Cr2O3 | 0.48 | 0.49 | 0.33 | 0.46 | 0.39 | 0.5 | 0.5 | 0.38 | 0.44125 | 0.0653425
MnO | 0.29 | 0.35 | 0.31 | 0.42 | 0.33 | 0.35 | 0.31 | 0.29 | 0.33125 | 0.04290771
Total | 99.29 | 99.02 | 98.97 | 99.53 | 98.59 | 99.54 | 99.61 | 98.57 | 99.14 | 0.4185349
(+) charges
cation numbers normalized to 12 O
Pb | 1.015204 | 0.9839167 | 0.9952193 | 0.9964746 | 0.9757151 | 0.9813117 | 0.9953274 | 0.9928463 | 0.9920018 | 0.01210292 | 1 | 2 | 2
Si | 2.97395 | 3.004962 | 3.01595 | 3.007768 | 3.017508 | 3.011812 | 3.004542 | 3.014379 | 3.006359 | 0.01397907 | 3 | 4 | 12
Zn | 2.980195 | 2.976537 | 2.987787 | 2.962636 | 2.998032 | 2.992665 | 2.961077 | 2.94598 | 2.975614 | 0.01781351 | 3 | 2 | 6
Ca | 1.793145 | 1.792774 | 1.770638 | 1.76815 | 1.786973 | 1.779168 | 1.799257 | 1.803547 | 1.786706 | 0.01297703 | 1.79 | 2 | 3.58
Fe | 0.1597696 | 0.1258622 | 0.1315194 | 0.1434938 | 0.1102245 | 0.1114302 | 0.1274768 | 0.1403448 | 0.1312652 | 0.01657977 | 0.12 | 2 | 0.24
Cr | 0.04833513 | 0.04899632 | 0.03309032 | 0.04588501 | 0.03907765 | 0.04969193 | 0.04980062 | 0.03819661 | 0.0441342 | 0.006438066 | 0.04 | 3 | 0.12
Mn | 0.03128457 | 0.03749264 | 0.03330116 | 0.04488207 | 0.03542325 | 0.03726443 | 0.03307783 | 0.0312284 | 0.03549429 | 0.004501283 | 0.03 | 2 | 0.06
24
ideal |  |  |  |  | Ca2.00Pb1.00Zn3.00(Si1.00O4)3
measured |  |  |  |  | (Ca1.79Fe0.12Cr3+0.04Mn0.03□0.02)Σ=2Pb1.00Zn3.00((Si1.00O4)3
Calibration data
Xtal | El | Line | Pk(s) | Bkg(s) | Bkg(+) | Bkg(-) | Standards
TAP | Si | Ka | 20 | 10 | 600 | -600 | diopside
TAP | Mg | Ka | 20 | 10 | 600 | -600 | diopside
PET | Ca | Ka | 20 | 10 | 600 | -600 | diopside
PET | Mn | Ka | 20 | 10 | 600 | -600 | rhod-791
PET | Pb | Ma | 20 | 10 | 500 | -500 | wulfenite
LIF | Fe | Ka | 20 | 10 | 500 | -500 | fayalite
LIF | Cr | Ka | 20 | 10 | 500 | -500 | chrom-s
LIF | Zn | Ka | 20 | 10 | 500 | -500 | willemite