## pdf_output
cornwallite5046cornwallite5046cornwallite5046cornwallite5046cornwallite5046cornwallite5046cornwallite5046cornwallite5046cornwallite5046cornwallite5046cornwallite5046cornwallite5046cornwallite5046cornwallite5046cornwallite5046cornwallite5046cornwallite5046cornwallite5046cornwallite5046cornwallite5046
| #1 | #2 | #3 | #4 | #5 | #6 | #7 | #8 | #9 | #10 | #11 | #12 | #13 | #14 | #15 | #16 | #17 | #18 | #19 |  |  | WDS scan: As Cu <Ca <<<Fe
Ox | Wt | Percents | Average | Standard | Dev | [14 empty] | average | stdev
CuO | 59.38 | 59.54 | 59.73 | 59.75 | 59.94 | 60.77 | 59.27 | 59.74 | 59.5 | 59.32 | 58.38 | 59.02 | 59.24 | 58.8 | 58.91 | 59.18 | 59.9 | 59.85 | 59.44 | 59.45579 | 0.5176154
As2O5 | 33.67 | 32.1 | 35.5 | 35.14 | 34.73 | 35.28 | 34.14 | 34.3 | 34.4 | 34.76 | 33.15 | 34.33 | 34.63 | 34.37 | 32.81 | 34.6 | 34.8 | 35.39 | 34.86 | 34.36632 | 0.8878952
CaO | 0.13 | 0.19 | 0.15 | 0.1 | 0.23 | 0.25 | 0.12 | 0.16 | 0.19 | 0.14 | 0.17 | 0.05 | 0.22 | 0.07 | 0.04 | 0.13 | 0.2 | 0.15 | 0.14 | 0.1489474 | 0.05791706
Totals | 93.05 | 91.64 | 95.23 | 94.89 | 94.67 | 96.05 | 93.41 | 94.04 | 93.9 | 94.08 | 91.53 | 93.35 | 93.87 | 93.17 | 91.72 | 93.78 | 94.7 | 95.24 | 94.3 | 93.82211 | 1.242464
H2O* | 6.95 | 8.36 | 4.77 | 5.11 | 5.33 | 3.95 | 6.59 | 5.96 | 6.1 | 5.92 | 8.47 | 6.65 | 6.13 | 6.83 | 8.28 | 6.22 | 5.3 | 4.76 | 5.7 | 6.177895 | 1.242464
Cation | Numbers | Normalized | to | 10 | O | [14 empty] | average | stdev | in formula
As | 1.977932 | 1.926107 | 2.024523 | 2.015181 | 1.997213 | 1.998783 | 1.99388 | 1.989733 | 1.995942 | 2.01056 | 1.97833 | 2.005324 | 2.006251 | 2.009737 | 1.962146 | 2.00854 | 2.000598 | 2.01942 | 2.011419 | 1.996401 | 0.02292333 | 2
Ca | 0.01565019 | 0.02336345 | 0.01753047 | 0.01175223 | 0.02710538 | 0.02902587 | 0.01436233 | 0.0190208 | 0.02259182 | 0.01659485 | 0.02079085 | 0.00598534 | 0.02611942 | 0.008388141 | 0.004902224 | 0.01546521 | 0.02356235 | 0.01754064 | 0.01655432 | 0.01770031 | 0.006812243 | 0.02
Cu | 5.039521 | 5.16137 | 4.921163 | 4.950295 | 4.979862 | 4.974016 | 5.000937 | 5.006646 | 4.987552 | 4.957005 | 5.033385 | 4.980705 | 4.958253 | 4.967271 | 5.089733 | 4.963184 | 4.974944 | 4.933909 | 4.954899 | 4.991297 | 0.05711421 | 0.98
Totals | 7.12 | 7.205 | 7.04 | 7.058 | 7.134 | 6.976 | 7.172 | 7.2 | 7.113 | 7.091 | 7.12 | 7.104 | 7.096 | 7.07 | 7.151 | 7.069 | 7.025 | 6.996 | 7.016 | 7.092421 | 0.06500198 | 7
[5 empty] | ideal |  |  |  | Cu5(AsO4)2(OH)4
[5 empty] | measured |  |  |  | (Cu4.98Ca0.02)Σ=5.00(As1.00O4)2(OH)4 | [7 empty] | OH estimated by difference and charge balance
Xtal | El | Line | Pk(s) | Bkg(s) | Bkg(+) | Bkg(-) | Standards
LIF | Cu | Ka | 20 | 10 | 300 | -250 | chalcopy
LIF | As | Ka | 20 | 10 | 300 | -400 | as