## pdf_output
basnasiteCe6062basnasiteCe6062basnasiteCe6062basnasiteCe6062basnasiteCe6062basnasiteCe6062basnasiteCe6062basnasiteCe6062basnasiteCe6062basnasiteCe6062basnasiteCe6062basnasiteCe6062
| #1 | #2 | #3 | #4 | #5 | #6 | #7 | #8 | #9 | #10 | #11 | #12
Ox | basnasiteCe6062basnasiteCe6062basnasiteCe6062basnasiteCe6062basnasiteCe6062basnasiteCe6062basnasiteCe6062basnasiteCe6062basnasiteCe6062basnasiteCe6062basnasiteCe6062basnasiteCe6062 #1: Wt; basnasiteCe6062basnasiteCe6062basnasiteCe6062basnasiteCe6062basnasiteCe6062basnasiteCe6062basnasiteCe6062basnasiteCe6062basnasiteCe6062basnasiteCe6062basnasiteCe6062basnasiteCe6062 #2: Percents; basnasiteCe6062basnasiteCe6062basnasiteCe6062basnasiteCe6062basnasiteCe6062basnasiteCe6062basnasiteCe6062basnasiteCe6062basnasiteCe6062basnasiteCe6062basnasiteCe6062basnasiteCe6062 #3: Average; basnasiteCe6062basnasiteCe6062basnasiteCe6062basnasiteCe6062basnasiteCe6062basnasiteCe6062basnasiteCe6062basnasiteCe6062basnasiteCe6062basnasiteCe6062basnasiteCe6062basnasiteCe6062 #4: Standard; basnasiteCe6062basnasiteCe6062basnasiteCe6062basnasiteCe6062basnasiteCe6062basnasiteCe6062basnasiteCe6062basnasiteCe6062basnasiteCe6062basnasiteCe6062basnasiteCe6062basnasiteCe6062 #5: Dev | WDS scan: |  | Ce La Nd F
F | 7.3928 | 7.341 | 7.2547 | 7.7556 | 7.0647 | 6.9265 | 6.7537 | 7.2374 | 7.4101 | 6.961 | 7.2892 | 7.1165 | 7.2086 | 0.2659
Ce2O3 | 32.98 | 31.83 | 31.83 | 33.08 | 32.51 | 32.39 | 32.12 | 31.56 | 32.17 | 32.48 | 32.5 | 31.58 | 32.2525 | 0.49776
Nd2O3 | 15.7 | 15.41 | 15.49 | 15.43 | 15.37 | 15.06 | 15.58 | 15.97 | 15.87 | 15.88 | 16.19 | 15.26 | 15.6008 | 0.32806
La2O3 | 12.48 | 13.37 | 13.16 | 13.73 | 13.34 | 13.72 | 13.65 | 13.09 | 12.93 | 12.81 | 12.42 | 12.99 | 13.1408 | 0.44414
F | 4.28 | 4.25 | 4.2 | 4.49 | 4.09 | 4.01 | 3.91 | 4.19 | 4.29 | 4.03 | 4.22 | 4.12 | 4.1733 | 0.15394
CaO | 0.04 | 0.01 | 0.01 | 1.9 | 0.04 | 0.04 | 0.03 | 0.02 | 0.03 | 0.01 | 0.04 | 0.03 | 0.18333 | 0.54075
Y2O3 | 0.18 | 0.08 | 0.14 | 0.15 | 0.05 | 0.15 | 0.15 | 0.24 | 0.14 | 0.05 | 0.16 | 0.16 | 0.1375 | 0.054293
P2O5 | 0 | 0 | 0 | 0 | 0 | 0.03 | 0 | 0 | 0 | 0 | 0.05 | 0 | 0.0066667 | 0.016143
Totals** | 65.67 | 64.96 | 64.83 | 68.78 | 65.43 | 65.41 | 65.45 | 65.07 | 65.44 | 65.26 | 65.58 | 64.13 | 65.5008 | 1.1149
** = total adjusted for F=-O
Cation | Numbers | Normalized | to | 1.5 | O | Avg | Cation | # | Standard | Dev | Norm | Cation | ACN | stdev | CNISF*
Ce | 0.54183 | 0.52759 | 0.52876 | 0.53386 | 0.53346 | 0.53183 | 0.52596 | 0.52316 | 0.53019 | 0.53355 | 0.53449 | 0.53029 | 0.53125 | 0.0048138 | 0.53
Nd | 0.25161 | 0.24916 | 0.25101 | 0.24291 | 0.24602 | 0.24122 | 0.24886 | 0.25824 | 0.25514 | 0.25446 | 0.25973 | 0.24996 | 0.25069 | 0.0056563 | 0.25
La | 0.20656 | 0.22325 | 0.22024 | 0.22323 | 0.22052 | 0.22695 | 0.22518 | 0.2186 | 0.21468 | 0.21199 | 0.20578 | 0.21975 | 0.21806 | 0.0069333 | 0.22
Totals | 3.136 | 3.153 | 3.112 | 3.093 | 2.995 | 2.93 | 2.856 | 3.091 | 3.159 | 2.959 | 3.081 | 3.086 | 3.0543 | 0.096598
F | 1.0492 | 1.0511 | 1.041 | 1.0812 | 1.0014 | 0.98244 | 0.95532 | 1.0364 | 1.0549 | 0.98777 | 1.0355 | 1.0323 | 1.0257 | 0.036276 | 1
CeCO3F
(Ce0.53Nd0.25La0.22)Σ=1CO3F1.00
Xtal | basnasiteCe6062basnasiteCe6062basnasiteCe6062basnasiteCe6062basnasiteCe6062basnasiteCe6062basnasiteCe6062basnasiteCe6062basnasiteCe6062basnasiteCe6062basnasiteCe6062basnasiteCe6062 #1: El; basnasiteCe6062basnasiteCe6062basnasiteCe6062basnasiteCe6062basnasiteCe6062basnasiteCe6062basnasiteCe6062basnasiteCe6062basnasiteCe6062basnasiteCe6062basnasiteCe6062basnasiteCe6062 #2: Line; basnasiteCe6062basnasiteCe6062basnasiteCe6062basnasiteCe6062basnasiteCe6062basnasiteCe6062basnasiteCe6062basnasiteCe6062basnasiteCe6062basnasiteCe6062basnasiteCe6062basnasiteCe6062 #3: Pk(s); basnasiteCe6062basnasiteCe6062basnasiteCe6062basnasiteCe6062basnasiteCe6062basnasiteCe6062basnasiteCe6062basnasiteCe6062basnasiteCe6062basnasiteCe6062basnasiteCe6062basnasiteCe6062 #4: Bkg(s); basnasiteCe6062basnasiteCe6062basnasiteCe6062basnasiteCe6062basnasiteCe6062basnasiteCe6062basnasiteCe6062basnasiteCe6062basnasiteCe6062basnasiteCe6062basnasiteCe6062basnasiteCe6062 #5: Bkg(+); basnasiteCe6062basnasiteCe6062basnasiteCe6062basnasiteCe6062basnasiteCe6062basnasiteCe6062basnasiteCe6062basnasiteCe6062basnasiteCe6062basnasiteCe6062basnasiteCe6062basnasiteCe6062 #6: Bkg(-); basnasiteCe6062basnasiteCe6062basnasiteCe6062basnasiteCe6062basnasiteCe6062basnasiteCe6062basnasiteCe6062basnasiteCe6062basnasiteCe6062basnasiteCe6062basnasiteCe6062basnasiteCe6062 #7: Standards
TAP | basnasiteCe6062basnasiteCe6062basnasiteCe6062basnasiteCe6062basnasiteCe6062basnasiteCe6062basnasiteCe6062basnasiteCe6062basnasiteCe6062basnasiteCe6062basnasiteCe6062basnasiteCe6062 #1: Y; basnasiteCe6062basnasiteCe6062basnasiteCe6062basnasiteCe6062basnasiteCe6062basnasiteCe6062basnasiteCe6062basnasiteCe6062basnasiteCe6062basnasiteCe6062basnasiteCe6062basnasiteCe6062 #2: La; basnasiteCe6062basnasiteCe6062basnasiteCe6062basnasiteCe6062basnasiteCe6062basnasiteCe6062basnasiteCe6062basnasiteCe6062basnasiteCe6062basnasiteCe6062basnasiteCe6062basnasiteCe6062 #3: 20; basnasiteCe6062basnasiteCe6062basnasiteCe6062basnasiteCe6062basnasiteCe6062basnasiteCe6062basnasiteCe6062basnasiteCe6062basnasiteCe6062basnasiteCe6062basnasiteCe6062basnasiteCe6062 #4: 10; basnasiteCe6062basnasiteCe6062basnasiteCe6062basnasiteCe6062basnasiteCe6062basnasiteCe6062basnasiteCe6062basnasiteCe6062basnasiteCe6062basnasiteCe6062basnasiteCe6062basnasiteCe6062 #5: 350; basnasiteCe6062basnasiteCe6062basnasiteCe6062basnasiteCe6062basnasiteCe6062basnasiteCe6062basnasiteCe6062basnasiteCe6062basnasiteCe6062basnasiteCe6062basnasiteCe6062basnasiteCe6062 #6: -350; basnasiteCe6062basnasiteCe6062basnasiteCe6062basnasiteCe6062basnasiteCe6062basnasiteCe6062basnasiteCe6062basnasiteCe6062basnasiteCe6062basnasiteCe6062basnasiteCe6062basnasiteCe6062 #7: YAG
TAP | basnasiteCe6062basnasiteCe6062basnasiteCe6062basnasiteCe6062basnasiteCe6062basnasiteCe6062basnasiteCe6062basnasiteCe6062basnasiteCe6062basnasiteCe6062basnasiteCe6062basnasiteCe6062 #1: F; basnasiteCe6062basnasiteCe6062basnasiteCe6062basnasiteCe6062basnasiteCe6062basnasiteCe6062basnasiteCe6062basnasiteCe6062basnasiteCe6062basnasiteCe6062basnasiteCe6062basnasiteCe6062 #2: Ka; basnasiteCe6062basnasiteCe6062basnasiteCe6062basnasiteCe6062basnasiteCe6062basnasiteCe6062basnasiteCe6062basnasiteCe6062basnasiteCe6062basnasiteCe6062basnasiteCe6062basnasiteCe6062 #3: 20; basnasiteCe6062basnasiteCe6062basnasiteCe6062basnasiteCe6062basnasiteCe6062basnasiteCe6062basnasiteCe6062basnasiteCe6062basnasiteCe6062basnasiteCe6062basnasiteCe6062basnasiteCe6062 #4: 10; basnasiteCe6062basnasiteCe6062basnasiteCe6062basnasiteCe6062basnasiteCe6062basnasiteCe6062basnasiteCe6062basnasiteCe6062basnasiteCe6062basnasiteCe6062basnasiteCe6062basnasiteCe6062 #5: 600; basnasiteCe6062basnasiteCe6062basnasiteCe6062basnasiteCe6062basnasiteCe6062basnasiteCe6062basnasiteCe6062basnasiteCe6062basnasiteCe6062basnasiteCe6062basnasiteCe6062basnasiteCe6062 #6: -600; basnasiteCe6062basnasiteCe6062basnasiteCe6062basnasiteCe6062basnasiteCe6062basnasiteCe6062basnasiteCe6062basnasiteCe6062basnasiteCe6062basnasiteCe6062basnasiteCe6062basnasiteCe6062 #7: MgF2
PET | basnasiteCe6062basnasiteCe6062basnasiteCe6062basnasiteCe6062basnasiteCe6062basnasiteCe6062basnasiteCe6062basnasiteCe6062basnasiteCe6062basnasiteCe6062basnasiteCe6062basnasiteCe6062 #1: P; basnasiteCe6062basnasiteCe6062basnasiteCe6062basnasiteCe6062basnasiteCe6062basnasiteCe6062basnasiteCe6062basnasiteCe6062basnasiteCe6062basnasiteCe6062basnasiteCe6062basnasiteCe6062 #2: Ka; basnasiteCe6062basnasiteCe6062basnasiteCe6062basnasiteCe6062basnasiteCe6062basnasiteCe6062basnasiteCe6062basnasiteCe6062basnasiteCe6062basnasiteCe6062basnasiteCe6062basnasiteCe6062 #3: 20; basnasiteCe6062basnasiteCe6062basnasiteCe6062basnasiteCe6062basnasiteCe6062basnasiteCe6062basnasiteCe6062basnasiteCe6062basnasiteCe6062basnasiteCe6062basnasiteCe6062basnasiteCe6062 #4: 10; basnasiteCe6062basnasiteCe6062basnasiteCe6062basnasiteCe6062basnasiteCe6062basnasiteCe6062basnasiteCe6062basnasiteCe6062basnasiteCe6062basnasiteCe6062basnasiteCe6062basnasiteCe6062 #5: 600; basnasiteCe6062basnasiteCe6062basnasiteCe6062basnasiteCe6062basnasiteCe6062basnasiteCe6062basnasiteCe6062basnasiteCe6062basnasiteCe6062basnasiteCe6062basnasiteCe6062basnasiteCe6062 #6: -600; basnasiteCe6062basnasiteCe6062basnasiteCe6062basnasiteCe6062basnasiteCe6062basnasiteCe6062basnasiteCe6062basnasiteCe6062basnasiteCe6062basnasiteCe6062basnasiteCe6062basnasiteCe6062 #7: apatite
PET | basnasiteCe6062basnasiteCe6062basnasiteCe6062basnasiteCe6062basnasiteCe6062basnasiteCe6062basnasiteCe6062basnasiteCe6062basnasiteCe6062basnasiteCe6062basnasiteCe6062basnasiteCe6062 #1: Ca; basnasiteCe6062basnasiteCe6062basnasiteCe6062basnasiteCe6062basnasiteCe6062basnasiteCe6062basnasiteCe6062basnasiteCe6062basnasiteCe6062basnasiteCe6062basnasiteCe6062basnasiteCe6062 #2: Ka; basnasiteCe6062basnasiteCe6062basnasiteCe6062basnasiteCe6062basnasiteCe6062basnasiteCe6062basnasiteCe6062basnasiteCe6062basnasiteCe6062basnasiteCe6062basnasiteCe6062basnasiteCe6062 #3: 20; basnasiteCe6062basnasiteCe6062basnasiteCe6062basnasiteCe6062basnasiteCe6062basnasiteCe6062basnasiteCe6062basnasiteCe6062basnasiteCe6062basnasiteCe6062basnasiteCe6062basnasiteCe6062 #4: 10; basnasiteCe6062basnasiteCe6062basnasiteCe6062basnasiteCe6062basnasiteCe6062basnasiteCe6062basnasiteCe6062basnasiteCe6062basnasiteCe6062basnasiteCe6062basnasiteCe6062basnasiteCe6062 #5: 600; basnasiteCe6062basnasiteCe6062basnasiteCe6062basnasiteCe6062basnasiteCe6062basnasiteCe6062basnasiteCe6062basnasiteCe6062basnasiteCe6062basnasiteCe6062basnasiteCe6062basnasiteCe6062 #6: -600; basnasiteCe6062basnasiteCe6062basnasiteCe6062basnasiteCe6062basnasiteCe6062basnasiteCe6062basnasiteCe6062basnasiteCe6062basnasiteCe6062basnasiteCe6062basnasiteCe6062basnasiteCe6062 #7: diopside
LIF | basnasiteCe6062basnasiteCe6062basnasiteCe6062basnasiteCe6062basnasiteCe6062basnasiteCe6062basnasiteCe6062basnasiteCe6062basnasiteCe6062basnasiteCe6062basnasiteCe6062basnasiteCe6062 #1: La; basnasiteCe6062basnasiteCe6062basnasiteCe6062basnasiteCe6062basnasiteCe6062basnasiteCe6062basnasiteCe6062basnasiteCe6062basnasiteCe6062basnasiteCe6062basnasiteCe6062basnasiteCe6062 #2: La; basnasiteCe6062basnasiteCe6062basnasiteCe6062basnasiteCe6062basnasiteCe6062basnasiteCe6062basnasiteCe6062basnasiteCe6062basnasiteCe6062basnasiteCe6062basnasiteCe6062basnasiteCe6062 #3: 20; basnasiteCe6062basnasiteCe6062basnasiteCe6062basnasiteCe6062basnasiteCe6062basnasiteCe6062basnasiteCe6062basnasiteCe6062basnasiteCe6062basnasiteCe6062basnasiteCe6062basnasiteCe6062 #4: 10; basnasiteCe6062basnasiteCe6062basnasiteCe6062basnasiteCe6062basnasiteCe6062basnasiteCe6062basnasiteCe6062basnasiteCe6062basnasiteCe6062basnasiteCe6062basnasiteCe6062basnasiteCe6062 #5: 500; basnasiteCe6062basnasiteCe6062basnasiteCe6062basnasiteCe6062basnasiteCe6062basnasiteCe6062basnasiteCe6062basnasiteCe6062basnasiteCe6062basnasiteCe6062basnasiteCe6062basnasiteCe6062 #6: -500; basnasiteCe6062basnasiteCe6062basnasiteCe6062basnasiteCe6062basnasiteCe6062basnasiteCe6062basnasiteCe6062basnasiteCe6062basnasiteCe6062basnasiteCe6062basnasiteCe6062basnasiteCe6062 #7: LaPO4
LIF | basnasiteCe6062basnasiteCe6062basnasiteCe6062basnasiteCe6062basnasiteCe6062basnasiteCe6062basnasiteCe6062basnasiteCe6062basnasiteCe6062basnasiteCe6062basnasiteCe6062basnasiteCe6062 #1: Ce; basnasiteCe6062basnasiteCe6062basnasiteCe6062basnasiteCe6062basnasiteCe6062basnasiteCe6062basnasiteCe6062basnasiteCe6062basnasiteCe6062basnasiteCe6062basnasiteCe6062basnasiteCe6062 #2: La; basnasiteCe6062basnasiteCe6062basnasiteCe6062basnasiteCe6062basnasiteCe6062basnasiteCe6062basnasiteCe6062basnasiteCe6062basnasiteCe6062basnasiteCe6062basnasiteCe6062basnasiteCe6062 #3: 20; basnasiteCe6062basnasiteCe6062basnasiteCe6062basnasiteCe6062basnasiteCe6062basnasiteCe6062basnasiteCe6062basnasiteCe6062basnasiteCe6062basnasiteCe6062basnasiteCe6062basnasiteCe6062 #4: 10; basnasiteCe6062basnasiteCe6062basnasiteCe6062basnasiteCe6062basnasiteCe6062basnasiteCe6062basnasiteCe6062basnasiteCe6062basnasiteCe6062basnasiteCe6062basnasiteCe6062basnasiteCe6062 #5: 500; basnasiteCe6062basnasiteCe6062basnasiteCe6062basnasiteCe6062basnasiteCe6062basnasiteCe6062basnasiteCe6062basnasiteCe6062basnasiteCe6062basnasiteCe6062basnasiteCe6062basnasiteCe6062 #6: -500; basnasiteCe6062basnasiteCe6062basnasiteCe6062basnasiteCe6062basnasiteCe6062basnasiteCe6062basnasiteCe6062basnasiteCe6062basnasiteCe6062basnasiteCe6062basnasiteCe6062basnasiteCe6062 #7: CePO4
LIF | basnasiteCe6062basnasiteCe6062basnasiteCe6062basnasiteCe6062basnasiteCe6062basnasiteCe6062basnasiteCe6062basnasiteCe6062basnasiteCe6062basnasiteCe6062basnasiteCe6062basnasiteCe6062 #1: Nd; basnasiteCe6062basnasiteCe6062basnasiteCe6062basnasiteCe6062basnasiteCe6062basnasiteCe6062basnasiteCe6062basnasiteCe6062basnasiteCe6062basnasiteCe6062basnasiteCe6062basnasiteCe6062 #2: La; basnasiteCe6062basnasiteCe6062basnasiteCe6062basnasiteCe6062basnasiteCe6062basnasiteCe6062basnasiteCe6062basnasiteCe6062basnasiteCe6062basnasiteCe6062basnasiteCe6062basnasiteCe6062 #3: 20; basnasiteCe6062basnasiteCe6062basnasiteCe6062basnasiteCe6062basnasiteCe6062basnasiteCe6062basnasiteCe6062basnasiteCe6062basnasiteCe6062basnasiteCe6062basnasiteCe6062basnasiteCe6062 #4: 10; basnasiteCe6062basnasiteCe6062basnasiteCe6062basnasiteCe6062basnasiteCe6062basnasiteCe6062basnasiteCe6062basnasiteCe6062basnasiteCe6062basnasiteCe6062basnasiteCe6062basnasiteCe6062 #5: 500; basnasiteCe6062basnasiteCe6062basnasiteCe6062basnasiteCe6062basnasiteCe6062basnasiteCe6062basnasiteCe6062basnasiteCe6062basnasiteCe6062basnasiteCe6062basnasiteCe6062basnasiteCe6062 #6: -200; basnasiteCe6062basnasiteCe6062basnasiteCe6062basnasiteCe6062basnasiteCe6062basnasiteCe6062basnasiteCe6062basnasiteCe6062basnasiteCe6062basnasiteCe6062basnasiteCe6062basnasiteCe6062 #7: NdPO4