## pdf_output
R070644
| #1 | #2 | #3 | #4 | #5 | #6 | #7 | #8 | #9 | #10 | #11 | #12 | #13 | #14 | #15 | #16 | #17 | #18 | #19 | #20
Ox | Wt | Percents | Average | Standard | Dev
S | 16.51 | 16.65 | 16.64 | 16.68 | 16.46 | 16.6 | 16.58 | 16.54 | 16.53 | 16.57 | 16.56 | 16.63 | 16.55 | 16.57 | 16.42 | 16.64 | 16.61 | 16.7 | 16.71 | 16.64 | 16.5895 | 0.07591373
Fe | 15.27 | 15.51 | 15.3 | 15.1 | 14.75 | 15.05 | 15.17 | 15.21 | 14.77 | 14.91 | 15.25 | 14.38 | 15.08 | 15.18 | 15.39 | 15.08 | 15.18 | 14.99 | 15.01 | 15.31 | 15.0945 | 0.2540509
Co | 18.76 | 18.57 | 18.87 | 18.75 | 19.24 | 18.54 | 18.82 | 18.79 | 19.14 | 18.7 | 18.7 | 19.19 | 18.4 | 18.5 | 18.14 | 18.57 | 18.81 | 18.69 | 18.62 | 18.11 | 18.6955 | 0.2948769
Ni | 0.79 | 0.71 | 0.75 | 0.7 | 0.8 | 0.68 | 0.83 | 0.84 | 0.86 | 0.79 | 0.83 | 0.83 | 0.72 | 0.74 | 0.76 | 0.79 | 0.81 | 0.79 | 0.76 | 0.7 | 0.774 | 0.05285531
As | 48.56 | 49.12 | 48.69 | 48.93 | 48.62 | 48.67 | 47.94 | 48.72 | 48.64 | 48.35 | 47.54 | 49.38 | 47.41 | 48.66 | 47.56 | 48.31 | 49.55 | 47.12 | 48.75 | 47.83 | 48.4175 | 0.659664
Totals | 99.89 | 100.55 | 100.25 | 100.17 | 99.86 | 99.55 | 99.34 | 100.1 | 99.95 | 99.32 | 98.88 | 100.42 | 98.16 | 99.65 | 98.28 | 99.4 | 100.96 | 98.29 | 99.85 | 98.59 | 99.573 | 0.7949055
Cation | Numbers | Normalized | to | 1 | S | Avg | Cation | # | Standard | Dev | Norm | Cation | #
Fe | 0.531 | 0.535 | 0.528 | 0.52 | 0.515 | 0.52 | 0.526 | 0.528 | 0.513 | 0.517 | 0.529 | 0.496 | 0.523 | 0.526 | 0.538 | 0.52 | 0.525 | 0.515 | 0.516 | 0.528 | 0.52245 | 0.009259277
Co | 0.618 | 0.607 | 0.617 | 0.612 | 0.636 | 0.608 | 0.618 | 0.618 | 0.63 | 0.614 | 0.615 | 0.628 | 0.605 | 0.607 | 0.601 | 0.607 | 0.616 | 0.609 | 0.606 | 0.592 | 0.6132 | 0.01024746
Ni | 0.026 | 0.023 | 0.024 | 0.023 | 0.027 | 0.023 | 0.027 | 0.028 | 0.028 | 0.026 | 0.027 | 0.027 | 0.024 | 0.024 | 0.025 | 0.026 | 0.026 | 0.026 | 0.025 | 0.023 | 0.0254 | 0.001698296
As | 1.258 | 1.263 | 1.253 | 1.255 | 1.264 | 1.254 | 1.238 | 1.26 | 1.26 | 1.249 | 1.229 | 1.271 | 1.226 | 1.257 | 1.239 | 1.242 | 1.277 | 1.207 | 1.248 | 1.23 | 1.249 | 0.01697986
Totals | 2.433 | 2.428 | 2.422 | 2.41 | 2.442 | 2.405 | 2.408 | 2.434 | 2.431 | 2.405 | 2.4 | 2.423 | 2.378 | 2.414 | 2.404 | 2.396 | 2.445 | 2.357 | 2.395 | 2.373 | 2.41015 | 0.02323852
Atom weights
S | 32.065 | 32.065 | 32.065 | 32.065 | 32.065 | 32.065 | 32.065 | 32.065 | 32.065 | 32.065 | 32.065 | 32.065 | 32.065 | 32.065 | 32.065 | 32.065 | 32.065 | 32.065 | 32.065 | 32.065
Fe | 55.845 | 55.845 | 55.845 | 55.845 | 55.845 | 55.845 | 55.845 | 55.845 | 55.845 | 55.845 | 55.845 | 55.845 | 55.845 | 55.845 | 55.845 | 55.845 | 55.845 | 55.845 | 55.845 | 55.845
Co | 58.933 | 58.933 | 58.933 | 58.933 | 58.933 | 58.933 | 58.933 | 58.933 | 58.933 | 58.933 | 58.933 | 58.933 | 58.933 | 58.933 | 58.933 | 58.933 | 58.933 | 58.933 | 58.933 | 58.933
Ni | 58.693 | 58.693 | 58.693 | 58.693 | 58.693 | 58.693 | 58.693 | 58.693 | 58.693 | 58.693 | 58.693 | 58.693 | 58.693 | 58.693 | 58.693 | 58.693 | 58.693 | 58.693 | 58.693 | 58.693
As | 74.921 | 74.921 | 74.921 | 74.921 | 74.921 | 74.921 | 74.921 | 74.921 | 74.921 | 74.921 | 74.921 | 74.921 | 74.921 | 74.921 | 74.921 | 74.921 | 74.921 | 74.921 | 74.921 | 74.921
Atomic proportions
S | 0.5148916 | 0.5192578 | 0.5189459 | 0.5201934 | 0.5133323 | 0.5176984 | 0.5170747 | 0.5158272 | 0.5155154 | 0.5167628 | 0.516451 | 0.518634 | 0.5161391 | 0.5167628 | 0.5120848 | 0.5189459 | 0.5180103 | 0.5208171 | 0.521129 | 0.5189459 | 0.517371 | 0.002367495
Fe | 0.2734354 | 0.277733 | 0.2739726 | 0.2703913 | 0.2641239 | 0.2694959 | 0.2716447 | 0.272361 | 0.264482 | 0.266989 | 0.2730773 | 0.2574984 | 0.2700331 | 0.2718238 | 0.2755842 | 0.2700331 | 0.2718238 | 0.2684215 | 0.2687797 | 0.2741517 | 0.2702928 | 0.004549214
Co | 0.3183276 | 0.3151036 | 0.3201941 | 0.3181579 | 0.3264724 | 0.3145945 | 0.3193457 | 0.3188366 | 0.3247756 | 0.3173095 | 0.3173095 | 0.325624 | 0.312219 | 0.3139158 | 0.3078072 | 0.3151036 | 0.319176 | 0.3171398 | 0.315952 | 0.3072981 | 0.3172331 | 0.005003595
Ni | 0.01345987 | 0.01209684 | 0.01277836 | 0.01192646 | 0.01363025 | 0.01158571 | 0.01414138 | 0.01431176 | 0.01465251 | 0.01345987 | 0.01414138 | 0.01414138 | 0.01226722 | 0.01260798 | 0.01294873 | 0.01345987 | 0.01380062 | 0.01345987 | 0.01294873 | 0.01192646 | 0.01318726 | 0.0009005386
As | 0.6481494 | 0.6556239 | 0.6498845 | 0.6530879 | 0.6489502 | 0.6496176 | 0.639874 | 0.650285 | 0.6492172 | 0.6453464 | 0.634535 | 0.6590942 | 0.6327999 | 0.6494841 | 0.634802 | 0.6448125 | 0.6613633 | 0.6289291 | 0.6506854 | 0.6384058 | 0.6462474 | 0.008804794
Sum | 1.768264 | 1.779815 | 1.775776 | 1.773757 | 1.766509 | 1.762992 | 1.762081 | 1.771622 | 1.768643 | 1.759868 | 1.755514 | 1.774992 | 1.743458 | 1.764595 | 1.743227 | 1.762355 | 1.784174 | 1.748767 | 1.769495 | 1.750728 | 1.764332 | 0.01147633
Atoms normalized to 3 apfu
S | 0.8735545 | 0.8752444 | 0.8767086 | 0.8798162 | 0.8717741 | 0.8809428 | 0.8803367 | 0.8734832 | 0.8744254 | 0.880912 | 0.8825636 | 0.8765685 | 0.8881298 | 0.8785522 | 0.8812705 | 0.8833848 | 0.8710086 | 0.8934586 | 0.8835216 | 0.8892516 | 0.8797454 | 0.005966386 | 0.9
Fe | 0.4639049 | 0.468138 | 0.4628501 | 0.4573196 | 0.4485523 | 0.4585884 | 0.4624841 | 0.4612063 | 0.4486187 | 0.4551291 | 0.466662 | 0.4352106 | 0.4646509 | 0.4621296 | 0.4742656 | 0.4596687 | 0.4570582 | 0.4604755 | 0.4556888 | 0.4697789 | 0.459619 | 0.008582672 | 0.4506069
Co | 0.540068 | 0.5311286 | 0.5409368 | 0.5381085 | 0.5544366 | 0.5353306 | 0.5436966 | 0.5399065 | 0.5508896 | 0.5409091 | 0.5422505 | 0.5503529 | 0.5372408 | 0.5336905 | 0.5297196 | 0.5363907 | 0.5366786 | 0.5440514 | 0.5356648 | 0.5265777 | 0.5394014 | 0.007048988 | 0.5288249
Ni | 0.02283573 | 0.02039006 | 0.02158779 | 0.02017153 | 0.02314776 | 0.01971485 | 0.02407616 | 0.02423501 | 0.02485383 | 0.02294468 | 0.02416622 | 0.02390103 | 0.02110843 | 0.02143491 | 0.02228408 | 0.0229123 | 0.02320506 | 0.02309032 | 0.02195327 | 0.02043687 | 0.02242249 | 0.001513718 | 0.02198284
As | 1.099637 | 1.105099 | 1.097917 | 1.104584 | 1.102089 | 1.105423 | 1.089407 | 1.101169 | 1.101213 | 1.100105 | 1.084358 | 1.113967 | 1.08887 | 1.104193 | 1.09246 | 1.097644 | 1.11205 | 1.078924 | 1.103171 | 1.093955 | 1.098812 | 0.00874099 | 1.1
Sum | 3 | 3 | 3 | 3 | 3 | 3 | 3 | 3 | 3 | 3 | 3 | 3 | 3 | 3 | 3 | 3 | 3 | 3 | 3 | 3 | 3 | 0
|  |  |  | idel |  |  |  | CoAsS
|  |  |  | measured |  |  |  | (Co0.53Fe0.45Ni0.02)Σ=1As1.00(S0.90As0.10)Σ=1
Xtal | El | Line | Pk(s) | Bkg(s) | Bkg(+) | Bkg(-) | Standards
PET | S | Ka | 20 | 10 | 600 | -600 | chalcopy
LIF | Fe | Ka | 20 | 10 | 500 | -500 | chalcopy
LIF | Co | Ka | 20 | 10 | 500 | -250 | co
LIF | Ni | Ka | 20 | 10 | 500 | -250 | ni_2
LIF | As | Ka | 20 | 10 | 500 | -500 | as