## pdf_output
descloizite5050descloizite5050descloizite5050descloizite5050descloizite5050descloizite5050descloizite5050descloizite5050descloizite5050descloizite5050
| #1 | #2 | #3 | #4 | #5 | #6 | #8 | #9 | #10 |  |  | WDS scan: | Pb Zn V Cu As
Ox | Wt | Percents | Average | Standard | Dev
V2O5 | 22 | 22.2 | 22.25 | 21.73 | 21.53 | 21.5 | 21.87 | 21.63 | 21.91 | 21.84667 | 0.2730842
CuO | 2.835556 | 2.968889 | 2.791111 | 2.724444 | 2.768889 | 2.991111 | 2.946667 | 2.568889 | 2.635556 | 2.803457 | 0.1478701
ZnO | 16.88672 | 16.66451 | 17.18918 | 16.50615 | 16.46739 | 16.82243 | 16.69317 | 17.29029 | 16.84192 | 16.81797 | 0.2796136
PbO | 55.5 | 55.07 | 55.39 | 56.14 | 55.38 | 54.75 | 55.7 | 55.49 | 54.9 | 55.36889 | 0.4226241
As2O5 | 0.9560542 | 1.346131 | 0.370096 | 1.083275 | 1.84124 | 1.380719 | 0.8596036 | 0.6872279 | 1.221653 | 1.082889 | 0.4305396
Total | 98.17833 | 98.24953 | 97.99039 | 98.18386 | 97.98752 | 97.44426 | 98.06944 | 97.66641 | 97.50913 | 97.91987 | 0.303366
H2O* | 1.82167 | 1.750467 | 2.009615 | 1.816135 | 2.012482 | 2.555741 | 1.930557 | 2.333589 | 2.49087 | 2.080125 | 0.303366
Cation | Numbers | Normalized | to | 4.5 | O
V | 0.9697536 | 0.9691294 | 0.9835039 | 0.9647077 | 0.9493078 | 0.9534223 | 0.9690445 | 0.9657757 | 0.96791 | 0.9658394 | 0.009883712 | 0.97
As | 0.0333488 | 0.04650236 | 0.01294552 | 0.03805692 | 0.06424396 | 0.04845194 | 0.03014062 | 0.02428172 | 0.04270703 | 0.03785321 | 0.01496482 | 0.03
Cu | 0.1428949 | 0.1481708 | 0.1410467 | 0.1382783 | 0.1395753 | 0.1516419 | 0.1492677 | 0.1311309 | 0.1331082 | 0.1416794 | 0.007085045 | 0.15
Zn | 0.8525822 | 0.8332469 | 0.8702689 | 0.8393324 | 0.831649 | 0.8544523 | 0.8472003 | 0.8842487 | 0.8521902 | 0.8516857 | 0.01706084 | 0.85
Pb | 0.9967669 | 0.979503 | 0.9975608 | 1.015478 | 0.9948965 | 0.9892201 | 1.005569 | 1.009477 | 0.9881591 | 0.9974034 | 0.01128436 | 1
PbZn(VO4)(OH)
[9 empty] | Pb1.00(Zn0.85Cu0.15)Σ=1((V0.97As0.03)Σ=1O4)(OH) |  |  |  |  | (OH) estimated by diffrenece and stoichiometry
Xtal | El | Line | Pk(s) | Bkg(s) | Bkg(+) | Bkg(-) | Standards
PET | Pb | Ma | 20 | 10 | 600 | -600 | wulfenite
LIF | V | Ka | 20 | 10 | 0 | -500 | v_1
LIF | Cu | Ka | 20 | 10 | 500 | -250 | chalcopy
LIF | Zn | Ka | 20 | 10 | 350 | -350 | gahnite
TAP | As | Ka | 20 | 10 | 600 | -600 | as