## pdf_output
| bahianite50627 | bahianite50627 | bahianite50627 | bahianite50627 | bahianite50627 | bahianite50627 | bahianite50627 | bahianite50627 | bahianite50627 | bahianite50627 | bahianite50627 | bahianite50627 | bahianite50627 | bahianite50627 | bahianite50627 | bahianite50627 | bahianite50627 | bahianite50627 | bahianite50627 | bahianite50627 | bahianite50627 | bahianite50627
| #1 | #2 | #3 | #4 | #5 | #6 | #7 | #8 | #9 | #10 | #11 | #12 | #13 | #14 | #15 | #16 | #17 | #18 | #19 | #20 | #21 | #22
Ox | #1: Wt; #2: Percents; #3: Average; #4: Standard; #5: Dev
Al2O3 | 34.1 | 33.67 | 32.54 | 33.2 | 34.8 | 32.18 | 32.49 | 32.02 | 33.59 | 37.17 | 36.01 | 37.05 | 36.76 | 31.86 | 33.53 | 36.65 | 32.47 | 32.99 | 32.27 | 32.07 | 31.43 | 31.05 | 33.63 | 1.89
Sb2O5 | 59.47 | 58.52 | 60.91 | 61.14 | 59.93 | 61.45 | 61.97 | 61.02 | 60.35 | 56.24 | 58.42 | 56.24 | 56.63 | 61.32 | 60.02 | 57.72 | 61.64 | 61.79 | 62.21 | 60.59 | 62.14 | 62.12 | 60.08 | 1.92
PbO | 0 | 0 | 0.13 | 0 | 0 | 0.03 | 0.01 | 0.04 | 0 | 0.04 | 0 | 0.05 | 0.08 | 0.07 | 0.02 | 0.14 | 0 | 0.01 | 0.01 | 0 | 0 | 0.02 | 0.03 | 0.04
Totals | 93.57 | 92.2 | 93.59 | 94.34 | 94.73 | 93.66 | 94.47 | 93.07 | 93.94 | 93.45 | 94.44 | 93.34 | 93.47 | 93.25 | 93.57 | 94.52 | 94.11 | 94.79 | 94.49 | 92.66 | 93.57 | 93.19 | 93.75 | 0.67
Cation | #1: Numbers; #2: Normalized; #3: to; #4: 15; #5: O; #6: Avg; #7: Cation; #8: #; #9: Standard; #10: Dev; #11: Norm; #12: Cation; #13: #
Al | 5.219 | 5.227 | 5.041 | 5.082 | 5.25 | 4.992 | 4.995 | 4.997 | 5.144 | 5.571 | 5.399 | 5.563 | 5.526 | 4.972 | 5.154 | 5.471 | 5.007 | 5.04 | 4.968 | 5.019 | 4.905 | 4.876 | 5.155 | 0.215 | 5
Sb | 2.869 | 2.863 | 2.974 | 2.95 | 2.85 | 3.004 | 3.002 | 3.001 | 2.913 | 2.657 | 2.761 | 2.662 | 2.683 | 3.016 | 2.907 | 2.715 | 2.996 | 2.976 | 3.019 | 2.988 | 3.057 | 3.074 | 2.906 | 0.129 | 3
Totals | 8.087 | 8.091 | 8.019 | 8.033 | 8.1 | 7.997 | 7.998 | 7.999 | 8.057 | 8.229 | 8.159 | 8.226 | 8.212 | 7.99 | 8.062 | 8.191 | 8.002 | 8.016 | 7.987 | 8.007 | 7.962 | 7.951 | 8.063 | 0.086
Al5Sb5+3O14(OH)2
Al5.00Sb5+3.00O14(OH)2
Xtal | #1: El; #2: Line; #3: Pk(s); #4: Bkg(s); #5: Bkg(+); #6: Bkg(-); #7: Standards
TAP | #1: Al; #2: Ka; #3: 20; #4: 10; #5: 300; #6: -500; #7: spinel
PET | #1: Sb; #2: La; #3: 20; #4: 10; #5: 250; #6: -300; #7: sb_2
PET | #1: Pb; #2: Ma; #3: 20; #4: 10; #5: 300; #6: -500; #7: wulfenite