## Plan2
stibivanite | R080125
Operation conditions: | 20kV | 10nA | Beam Size : 5 µm |  |  | Cameca SX100 electron microprobe
Wt% | 6 | 7 | 8 | 10 | 11 | 12 | 13 | 14 | 15 | 16 | 17 | 18 | 19 | 20 | 21 | Average | std
Sb2O3 | 78.8213 | 79.6273 | 79.3122 | 79.2813 | 79.0161 | 79.5985 | 79.1794 | 79.1869 | 79.3663 | 79.7108 | 79.4499 | 79.2312 | 79.462 | 79.7843 | 79.0996 | 79.3418 | 0.25934
VO2 | 21.7944 | 22.1032 | 21.7629 | 21.7679 | 21.7959 | 21.7644 | 21.3293 | 21.91 | 21.7053 | 21.9627 | 21.8794 | 21.9751 | 21.6864 | 21.3893 | 21.8896 | 21.7811 | 0.19765
Total | 100.6156 | 101.7305 | 101.0751 | 101.0491 | 100.812 | 101.3629 | 100.5087 | 101.097 | 101.0717 | 101.6735 | 101.3293 | 101.2063 | 101.1484 | 101.1736 | 100.9893 | 101.1229
|  | IMA formula |  |  | Sb3+V4+O5
|  | measured chemistry |  |  | Sb3+2.03V4+0.98O5 | [11 empty] | ?
Sp | Elements | Xtal | Position | Bg+ | Bg- | Slope | Bias | Gain | Dtime | Blin | Wind | Mode
Sp2 | Sb La |  | LPET | 39293 |  | -350 | 350 |  | 1851 | 1011 | 3 | 525 | 4000 | Diff
Sp5 | V Ka |  | LLIF | 62185 |  | -500 | 500 |  | 1824 | 426 | 3 | 500 | 4000 | Diff
Standard Name :
Sb On stibnite2
V On V2O5
Standard composition :
stibnite2 = Sb : 71.68%, S : 28.32%
V2O5 = V : 56.0158%, O : 43.9842%