## pdf_output
| hubnerite50139 | hubnerite50139 | hubnerite50139 | hubnerite50139 | hubnerite50139 | hubnerite50139 | hubnerite50139 | hubnerite50139 | hubnerite50139 | hubnerite50139 | hubnerite50139 | hubnerite50139 | hubnerite50139 | hubnerite50139 | hubnerite50139 | hubnerite50139 | hubnerite50139 | hubnerite50139 | hubnerite50139 | hubnerite50139
| #84 | #88 | #91 | #93 | #94 | #97
Ox | Standard
SiO2 | 0 | 0 | 0 | 0 | 0 | 0 |  |  |  | 0 | 0
MgO | 0.03 | 0.06 | 0.05 | 0.04 | 0.03 | 0.04 |  |  |  | 0.04166667 | 0.01169045
CaO | 0.01 | 0.01 | 0 | 0.02 | 0.01 | 0.04 |  |  |  | 0.015 | 0.01378405
WO3 | 75.68 | 76.01 | 75.47 | 76.35 | 76.8 | 74.83 |  |  |  | 75.85667 | 0.6915972
MnO | 17.73 | 18.43 | 18.33 | 18.29 | 18.13 | 18.83 |  |  |  | 18.29 | 0.3611094
FeO | 4.9 | 4.48 | 4.34 | 4.81 | 4.84 | 4.29 |  |  |  | 4.61 | 0.2717352
Totals | 98.35 | 98.99 | 98.19 | 99.51 | 99.81 | 98.03 |  |  |  | 98.81333 | 0.7384759
Cation | 4 | # | Norm | #
W | 1.006 | 1.003 | 1.004 | 1.003 | 1.005 | 0.997 |  |  |  | 1.003 | 0.003162278
Mn | 0.77 | 0.795 | 0.797 | 0.785 | 0.776 | 0.82 |  |  |  | 0.7905 | 0.01785217
Fe | 0.21 | 0.191 | 0.186 | 0.204 | 0.205 | 0.184 |  |  |  | 0.1966667 | 0.01102119
Totals | 1.989 | 1.994 | 1.991 | 1.995 | 1.989 | 2.006 |  |  |  | 1.994 | 0.006387488
Ideal Formula:Mn2+WO4
(Mn2+0.79Fe2+0.20)W1.00O4
Xtal | El | Line | Pk(s) | Bkg(s) | Bkg(+) | Bkg(-) | Standards
TAP | Si | Ka | 20 | 10 | 600 | -600 | fayalite
TAP | Mg | Ka | 20 | 10 | 600 | -600 | spinel
PET | Ca | Ka | 20 | 10 | 300 | -300 | scheelite
PET | W | Ma | 20 | 10 | 600 | -600 | scheelite
LIF | Mn | Ka | 20 | 10 | 250 | -500 | rhod-791
LIF | Fe | Ka | 20 | 10 | 500 | -250 | fayalite