## pdf_output
| magnetite60222 | magnetite60222 | magnetite60222 | magnetite60222 | magnetite60222 | magnetite60222 | magnetite60222 | magnetite60222 | magnetite60222 | magnetite60222 | magnetite60222 | magnetite60222 | magnetite60222 | magnetite60222 | magnetite60222
| #16 | #17 | #18 | #19 | #20 | #21 | #22 | #23 | #24 | #25 | #26 | #27 | #28 | #29 | #30
Ox | Wt | Percents | Average | Standard | Dev
MgO | 0.71 | 0.75 | 0.67 | 0.69 | 0.69 | 0.7 | 0.7 | 0.73 | 0.68 | 0.7 | 0.69 | 0.7 | 0.68 | 0.69 | 0.72 | 0.7 | 0.02070197
Al2O3 | 0.45 | 0.44 | 0.43 | 0.44 | 0.47 | 0.44 | 0.44 | 0.41 | 0.43 | 0.43 | 0.44 | 0.41 | 0.43 | 0.45 | 0.47 | 0.4386667 | 0.01726543
SiO2 | 1.99 | 2.06 | 1.98 | 1.98 | 1.95 | 1.95 | 1.99 | 1.97 | 1.96 | 1.91 | 1.91 | 1.92 | 1.97 | 1.99 | 1.94 | 1.964667 | 0.03833437
TiO2 | 0.33 | 0.31 | 0.31 | 0.31 | 0.31 | 0.32 | 0.32 | 0.3 | 0.28 | 0.31 | 0.3 | 0.3 | 0.28 | 0.33 | 0.3 | 0.3073333 | 0.01486447
MnO | 0.03 | 0.02 | 0 | 0.01 | 0 | 0.03 | 0 | 0.01 | 0 | 0 | 0 | 0 | 0.01 | 0 | 0.01 | 0.008 | 0.01082326
FeO | 86.26 | 85.72 | 85.34 | 86.19 | 86.52 | 86.34 | 86.66 | 86.14 | 86.01 | 86.49 | 86.33 | 86.89 | 87.05 | 86.26 | 87.05 | 86.35 | 0.4656179
Totals | 89.77 | 89.3 | 88.74 | 89.63 | 89.95 | 89.78 | 90.11 | 89.55 | 89.36 | 89.84 | 89.66 | 90.21 | 90.41 | 89.72 | 90.49 | 89.768 | 0.4477755
Cation | Numbers | Normalized | to | 4 | O | Avg | Cation | # | Standard | Dev | Norm | Cation | #
Fe2 | 0.946 | 0.943 | 0.948 | 0.947 | 0.947 | 0.947 | 0.947 | 0.944 | 0.948 | 0.946 | 0.948 | 0.947 | 0.949 | 0.948 | 0.946 | 0.9467333 | 0.001579632 | 0.95 | 2 | 1.9
Mg | 0.054 | 0.057 | 0.052 | 0.053 | 0.053 | 0.053 | 0.053 | 0.056 | 0.052 | 0.054 | 0.052 | 0.053 | 0.051 | 0.052 | 0.054 | 0.05326667 | 0.001579632 | 0.05 | 2 | 0.1
Fe3 | 2.73 | 2.724 | 2.733 | 2.734 | 2.736 | 2.735 | 2.734 | 2.739 | 2.739 | 2.743 | 2.742 | 2.746 | 2.74 | 2.73 | 2.738 | 2.7362 | 0.005709641 | 0.99 | 3 | 5.94
Al | 0.027 | 0.027 | 0.026 | 0.027 | 0.028 | 0.026 | 0.026 | 0.025 | 0.026 | 0.026 | 0.027 | 0.024 | 0.025 | 0.027 | 0.028 | 0.02633333 | 0.001112697 | 0.01 | 3 | 0.06
Si | 0.101 | 0.105 | 0.102 | 0.101 | 0.099 | 0.099 | 0.101 | 0.101 | 0.101 | 0.097 | 0.098 | 0.098 | 0.1 | 0.102 | 0.098 | 0.1002 | 0.002077086 | 0 | 4 | 0
Totals | 3.858 | 3.856 | 3.861 | 3.862 | 3.863 | 3.86 | 3.861 | 3.865 | 3.866 | 3.866 | 3.867 | 3.868 | 3.865 | 3.859 | 3.864 | 3.862733 | 0.00353486 |  |  | 8
Fe2+Fe3+2O4
trace amounts of Si | [9 empty] | (Fe2+0.95Mg0.05)(Fe3+0.99Al0.01)2O4
Xtal | El | Line | Pk(s) | Bkg(s) | Bkg(+) | Bkg(-) | Standards
TAP | Mg | Ka | 20 | 10 | 600 | -600 | spinel
TAP | Al | Ka | 20 | 10 | 600 | -600 | spinel
TAP | Si | Ka | 20 | 10 | 600 | -600 | qtz-s
PET | Ti | Ka | 20 | 10 | 500 | -500 | rutile1
PET | Mn | Ka | 20 | 10 | 600 | -600 | rhod-791
LIF | Fe | Ka | 20 | 10 | 500 | -500 | magnet-s
Fe | 3.676 | 3.667 | 3.681 | 3.681 | 3.683 | 3.682 | 3.681 | 3.683 | 3.687 | 3.689 | 3.69 | 3.693 | 3.689 | 3.678 | 3.684 | 3.683 | 0.006