## pdf_output
| beryl40002 | beryl40002 | beryl40002 | beryl40002 | beryl40002 | beryl40002 | beryl40002 | beryl40002 | beryl40002 | beryl40002 | beryl40002 | beryl40002 | beryl40002 | beryl40002 | beryl40002
| #2 | #3 | #4 | #5 | #6 | #7 | #8 | #9 | #10 | #11 | #12 | #13 | #14 | #15 |  |  |  |  | Si,Al,Fe,<Na,<K
Ox | Percents | Average | Standard | Dev
Na2O | 0.05 | 0.08 | 0.07 | 0.06 | 0.04 | 0.05 | 0.05 | 0.1 | 0.1 | 0.06 | 0.05 | 0.06 | 0.08 | 0.07 |  | 0.06 | 0.02
Al2O3 | 18.83 | 18.15 | 18.11 | 17.97 | 18.07 | 18.04 | 17.96 | 18.02 | 17.94 | 18.21 | 18.1 | 18.05 | 18.28 | 18.22 |  | 18.14 | 0.21
SiO2 | 65.41 | 64.56 | 66.19 | 65.19 | 65.13 | 65.04 | 65.03 | 64.67 | 65.43 | 64.6 | 65.83 | 64.98 | 67 | 67.58 |  | 65.72 | 1.25
K2O | 0.01 | 0.01 | 0.01 | 0.02 | 0.03 | 0 | 0.04 | 0.03 | 0.03 | 0 | 0.01 | 0.03 | 0.02 | 0.02 |  | 0.02 | 0.01
FeO | 0.92 | 0.76 | 0.81 | 0.89 | 0.92 | 0.75 | 0.92 | 0.89 | 0.8 | 0.97 | 0.87 | 0.88 | 0.93 | 0.9 |  | 0.87 | 0.06
BeO | 14.76 | 16.42 | 14.81 | 15.88 | 15.82 | 16.12 | 16.01 | 16.29 | 15.7 | 16.16 | 15.14 | 15.99 | 13.69 | 13.2 |  | 15.18 | 1.3
Totals | 100 | 100 | 100 | 100 | 100 | 100 | 100 | 100 | 100 | 100 | 100 | 100 | 100 | 100 |  | 100 | 0
Cation | Normalized | to | 18 | O | Avg | Cation | # | Standard | Dev | Norm | Cation | #
Si | 5.875 | 5.77 | 5.935 | 5.835 | 5.832 | 5.813 | 5.82 | 5.786 | 5.857 | 5.783 | 5.901 | 5.816 | 6.028 | 6.084 |  | 5.892 | 0.128 | 6 | 6 | 4 | 24
Al | 1.994 | 1.912 | 1.914 | 1.895 | 1.907 | 1.9 | 1.894 | 1.9 | 1.893 | 1.921 | 1.912 | 1.904 | 1.938 | 1.933 |  | 1.916 | 0.025 | 1.93 | 0.965 | 3 | 5.79
Fe | 0.069 | 0.057 | 0.061 | 0.066 | 0.069 | 0.056 | 0.069 | 0.067 | 0.06 | 0.072 | 0.065 | 0.066 | 0.07 | 0.068 |  | 0.065 | 0.005 | 0.07 | 0.035 | 3 | 0.21
Na | 0.009 | 0.014 | 0.011 | 0.01 | 0.006 | 0.009 | 0.009 | 0.018 | 0.018 | 0.011 | 0.009 | 0.011 | 0.014 | 0.012 |  | 0.011 | 0.003 | 0.1 | 0.1 | 1 | 0.1
Be | 3.185 | 3.526 | 3.191 | 3.415 | 3.402 | 3.461 | 3.441 | 3.5 | 3.376 | 3.474 | 3.261 | 3.439 | 2.959 | 2.855 |  | 3.269 | 0.272 | 2.9 | 0.9666667 | 2 | 5.8
Li** | [17 empty] | 0.1 | 0.03333333 | 1 | 0.1
Totals | 11.134 | 11.281 | 11.114 | 11.223 | 11.219 | 11.24 | 11.239 | 11.275 | 11.207 | 11.261 | 11.149 | 11.239 | 11.01 | 10.955 |  | 11.156 | 0.133 |  |  |  | 36
Be3Al2Si6O18
(Be0.97Li0.03)3(Al0.97Fe3+0.03)2Si6O18·Na0.01
Xtal | El | Line | Pk(s) | Bkg(s) | Bkg(+) | Bkg(-) | Standards
TAP | Na | Ka | 20 | 10 | 600 | -600 | albite-Cr
TAP | Si | Ka | 20 | 10 | 600 | -600 | kyanite
TAP | Al | Ka | 20 | 10 | 600 | -600 | kyanite
PET | K | Ka | 20 | 10 | 600 | -600 | kspar-OR1
LIF | Fe | Ka | 20 | 10 | 500 | -500 | fayalite