## pdf_output
| whitlockite R080052 | [13 empty] | WDS scan: | P Ca Mg Mn Fe Na Sr
| #1 | #2 | #3 | #4 | #5 | #6 | #7 | #8 | #9 | #10 | #11 | #12
Ox | Wt | Percents | Average | Standard | Dev | [7 empty] | average | stdev
P2O5 | 46.79366 | 46.9976 | 47.3851 | 46.71208 | 46.36537 | 46.87524 | 46.41636 | 47.3851 | 46.65089 | 46.79366 | 47.018 | 46.96701 | 46.86334 | 0.319489
CaO | 46.62524 | 46.32951 | 46.54366 | 46.65583 | 46.32951 | 46.56405 | 46.7782 | 45.993 | 46.64563 | 46.52326 | 46.7476 | 46.85977 | 46.54961 | 0.2377002
MgO | 2.416772 | 2.314798 | 2.314798 | 2.467758 | 2.355587 | 2.34539 | 2.396377 | 2.335193 | 2.396377 | 2.416772 | 2.386179 | 2.34539 | 2.374283 | 0.0467975
FeO | 2.324995 | 2.243417 | 2.396377 | 2.375982 | 2.324995 | 2.477956 | 2.386179 | 2.304601 | 2.508548 | 2.426969 | 2.426969 | 2.335193 | 2.377682 | 0.07579204
Na2O | 0.5608541 | 0.5200648 | 0.4894727 | 0.5812488 | 0.6118409 | 0.5812488 | 0.4792754 | 0.5200648 | 0.5506568 | 0.4894727 | 0.4588807 | 0.5200648 | 0.5302621 | 0.04723315
MnO | 0.1335523 | 0.1335523 | 0.09276287 | 0.1335523 | 0.1641443 | 0.184539 | 0.1743417 | 0.09276287 | 0.153947 | 0.1029602 | 0.1029602 | 0.1131576 | 0.1318527 | 0.031903
Al2O3 | 0.1279602 | 0.1279602 | 0.1177629 | 0.1177629 | 0.1279602 | 0.08717083 | 0.06677613 | 0.1075655 | 0.1381576 | 0.1381576 | 0.1075655 | 0.1381576 | 0.1169131 | 0.0219392
SrO | 0.09177613 | 0.1529602 | 0.05098674 | 0.2141443 | 0.06118409 | 0.1733549 | 0.1529602 | 0.1019735 | 0.08157879 | 0.1631576 | 0.1631576 | 0.2447364 | 0.1376642 | 0.06048482
Totals | 99.0748 | 98.81987 | 99.39092 | 99.25835 | 98.34059 | 99.28895 | 98.85046 | 98.84026 | 99.12579 | 99.05441 | 99.41132 | 99.52349 | 99.0816 | 0.3310987
H2O | 0.9251973 | 1.180131 | 0.6090796 | 0.7416451 | 1.659406 | 0.711053 | 1.149539 | 1.159736 | 0.8742106 | 0.945592 | 0.5886849 | 0.476514 | 0.9183991 | 0.3310987
Oxide | Wt % Oxide | Oxide MW | Mol # | Atom Prop. | Anion Prop. | # Ions/formula
Al2O3 | 0.12 | 101.94 | 0.001177163 | 0.003531489 | 0.03749295 | 0.0249953
FeO | 2.38 | 71.85 | 0.03312457 | 0.03312457 | 0.3516754 | 0.3516754
MnO | 0.13 | 70.94 | 0.001832535 | 0.001832535 | 0.01945557 | 0.01945557
MgO | 2.37 | 40.3114 | 0.0587923 | 0.0587923 | 0.6241834 | 0.6241834
CaO | 46.6 | 56.08 | 0.8309558 | 0.8309558 | 8.822054 | 8.822054
SrO | 0.14 | 103.62 | 0.001351091 | 0.001351091 | 0.0143442 | 0.0143442
Na2O | 0.53 | 61.98 | 0.008551146 | 0.008551146 | 0.09078541 | 0.1815708
P2O5 | 46.9 | 141.94 | 0.3304213 | 1.652107 | 17.54001 | 7.016004
Total: | 99.17 |  |  | 2.590245
|  |  |  | Enter Oxygens in formula: |  | 27.5
Oxygen Factor Calculation:
|  | F= | 10.61675
F is factor for anion proportion calculation
Ideal Chemistry: | [5 empty] | Ca9Mg(PO4)6(PO3OH)
Measured Chemistry: | [5 empty] | (Ca8.82Na0.18Sr0.01)Σ=9.01(Mg0.62Fe0.35Mn0.02Al0.02)Σ=1.01(PO4)6(P1.02O3OH)
Xtal | El | Line | Pk(s) | Bkg(s) | Bkg(+) | Bkg(-) | Standards
TAP | F | Ka | 20 | 10 | 0 | -700 | MgF2
TAP | Na | Ka | 20 | 10 | 600 | -600 | albite-Cr
TAP | Sr | La | 20 | 10 | 600 | -600 | SrTiO3
TAP | Mg | Ka | 20 | 10 | 600 | -600 | diopside
TAP | Al | Ka | 20 | 10 | 600 | -600 | anor-hk
PET | P | Ka | 20 | 10 | 250 | -250 | apatite-s
PET | Mn | Ka | 20 | 10 | 600 | -600 | rhod-791
LIF | Fe | Ka | 20 | 10 | 500 | -501 | fayalite