## pdf_output
hetaerolite6106hetaerolite6106hetaerolite6106hetaerolite6106hetaerolite6106hetaerolite6106hetaerolite6106hetaerolite6106hetaerolite6106hetaerolite6106
| #1 | #2 | #3 | #4 | #5 | #6 | #7 |  |  |  |  | #8
Ox | Wt | Percents | [5 empty] | average | stdev
Mn2O3 | 66.74473 | 65.46968 | 65.93333 | 65.78581 | 66.04925 | 66.86065 | 66.32323 | 66.16667 | 0.5065168 |  |  | 60.44
ZnO | 33.41011 | 33.41011 | 33.31527 | 33.43118 | 33.11505 | 33.17828 | 32.95699 | 33.25957 | 0.181165 |  |  | 33.47
Fe2O3 | 0 | 0 | 0 | 0 | 0 | 0 | 0 | 0 | 0 |  |  | 4.98
PbO | 0 | 0 | 0.01 | 0.03 | 0 | 0 | 0.02 | 0.008571429 | 0.01214986 |  |  | 0.02
CaO | 0 | 0.01 | 0 | 0.01 | 0.03 | 0.03 | 0 | 0.01142857 | 0.01345185 |  |  | 0.01
CuO | 0 | 0.07 | 0 | 0 | 0 | 0.09 | 0.05 | 0.03 | 0.0391578 |  |  | 0
Al2O3 | 0 | 0 | 0 | 0 | 0.02 | 0.02 | 0 | 0.005714286 | 0.009759001 |  |  | 0.02
MgO | 0 | 0 | 0 | 0 | 0.02 | 0 | 0 | 0.002857143 | 0.007559289 |  |  | 0
Cr2O3 | 0 | 0 | 0 | 0 | 0.01 | 0 | 0 | 0.001428571 | 0.003779645 |  |  | 0
Totals | 100.1548 | 98.87978 | 99.2486 | 99.21699 | 99.1643 | 100.0389 | 99.28022 | 99.42624 | 0.4778647 |  |  | 98.94
Cation | Numbers | Normalized | [5 empty] | average | stdev | in formula |  | average | in formula
Zn | 0.9965097 | 1.011012 | 1.003551 | 1.007852 | 0.9977105 | 0.9900154 | 0.9910426 | 0.9996705 | 0.008084182 | 1 | Zn | 1.013595 | 1
Mn | 2.002327 | 1.992659 | 1.997633 | 1.994765 | 2.001526 | 2.006656 | 2.005972 | 2.00022 | 0.005389455 | 2 | Fe | 0.149964 | 0.15
Totals | 2.998837 | 3.003671 | 3.001184 | 3.002617 | 2.999237 | 2.996672 | 2.997014 | 2.99989 | 0.002694727 |  | Mn | 1.840973 | 1.85
[11 empty] | Total | 3.004532
|  |  | ideal |  | ZnMn3+2O4
|  |  | measured |  | Zn1.00Mn3+2.00O4 | [5 empty] | lighter rim: |  | Zn1.00(Mn3+1.84Fe3+0.15)Σ=2O4
Xtal | El | Line | Pk(s) | Bkg(s) | Bkg(+) | Bkg(-) | Standards
TAP | Al | Ka | 20 | 10 | 600 | -600 | anor-hk
TAP | Mg | Ka | 20 | 10 | 600 | -601 | diopside
PET | Cr | Ka | 20 | 10 | 600 | -600 | chrom-s
PET | Ca | Ka | 20 | 10 | 600 | -600 | wollast
PET | Mn | Ka | 20 | 10 | 600 | -600 | rhod-791
PET | Pb | Ma | 20 | 10 | 500 | -500 | wulfenite
LIF | Fe | Ka | 20 | 10 | 500 | -500 | fayalite
LIF | Cu | Ka | 20 | 10 | 500 | -500 | chalcopy
LIF | Zn | Ka | 20 | 10 | 500 | -500 | willemit2