## pdf_output
R050385 | braunite50385
| #18 | #19 | #20 | #21 | #22 | #23 | #24 | #25 | #26 | #27 | #28 | #29 | #30 | #31 | #32
Ox | Wt | Percents | Average | Standard | Dev
Al2O3 | 0.61 | 0.71 | 0.6 | 0.59 | 0.58 | 0.63 | 0.54 | 0.59 | 0.61 | 0.56 | 0.63 | 0.57 | 0.55 | 0.58 | 0.62 | 0.598 | 0.04143842
SiO2 | 9.73 | 9.68 | 9.77 | 9.76 | 9.92 | 9.88 | 9.75 | 9.77 | 9.66 | 9.71 | 9.8 | 9.84 | 9.67 | 9.6 | 9.56 | 9.74 | 0.09848858
Mn2O3* | 74.358 | 75.015 | 74.808 | 74.196 | 74.25 | 75.123 | 75.114 | 75.546 | 75.321 | 75.627 | 75.591 | 75.627 | 74.97 | 75.591 | 74.709 | 75.0564 | 0.507806
MnO* | 8.262 | 8.335 | 8.312 | 8.244 | 8.25 | 8.347 | 8.346 | 8.394 | 8.369 | 8.403 | 8.399 | 8.403 | 8.33 | 8.399 | 8.301 | 8.3396 | 0.05642289
FeO | 6.13 | 5.59 | 5.76 | 5.99 | 6.34 | 5.5 | 5.45 | 5.07 | 5.33 | 5.07 | 4.95 | 4.69 | 5.75 | 5.16 | 5.79 | 5.504667 | 0.4659839
Totals | 99.09 | 99.33 | 99.25 | 98.78 | 99.34 | 99.48 | 99.2 | 99.37 | 99.29 | 99.37 | 99.37 | 99.13 | 99.27 | 99.33 | 98.98 | 99.23867 | 0.179955
Mn2O3*=0.9* measured Mn
MnO*=0.1*measured Mn
Mn valence 2.8
Cation | Numbers | Normalized | to | 12 | O | Avg | Cation | # | Standard | Dev | Norm | Cation | # |  |  |  |  | NCN* | CNISF*
Si | 1.295 | 1.286 | 1.299 | 1.302 | 1.314 | 1.308 | 1.298 | 1.298 | 1.285 | 1.291 | 1.301 | 1.309 | 1.288 | 1.279 | 1.277 | 1.295333 | 0.01091962 | 1 | 1
Al | 0.096 | 0.111 | 0.095 | 0.093 | 0.09 | 0.098 | 0.084 | 0.092 | 0.095 | 0.088 | 0.098 | 0.09 | 0.086 | 0.092 | 0.098 | 0.09373333 | 0.006452759 | 0.08 | 0.01333333
Mn3+ | 5.945012 | 5.987471 | 5.971462 | 5.947796 | 5.910209 | 5.974942 | 6.009745 | 6.031323 | 6.02297 | 6.039675 | 6.031323 | 6.04594 | 5.998608 | 6.04942 | 5.997216 | 5.997541 | 0.04143964 | 5.92 | 0.9866667
Mn2+ | 0.318 | 0.379 | 0.36 | 0.332 | 0.297 | 0.391 | 0.393 | 0.437 | 0.407 | 0.436 | 0.451 | 0.478 | 0.359 | 0.425 | 0.353 | 0.3877333 | 0.05195117 | 0.39 | 0.39
Fe | 0.682 | 0.621 | 0.64 | 0.668 | 0.703 | 0.609 | 0.607 | 0.563 | 0.593 | 0.564 | 0.549 | 0.522 | 0.641 | 0.575 | 0.647 | 0.6122667 | 0.05195117 | 0.61 | 0.61
Totals | 8.336012 | 8.384471 | 8.365462 | 8.342796 | 8.314209 | 8.380942 | 8.391745 | 8.421323 | 8.40297 | 8.418675 | 8.430323 | 8.44494 | 8.372608 | 8.42042 | 8.372216 | 8.386607 | 0.03740932
Mn2+Mn3+6SiO12
(Fe0.61Mn2+0.39)(Mn3+0.99Al0.01)6SiO12
Xtal | El | Line | Pk(s) | Bkg(s) | Bkg(+) | Bkg(-) | Standards
TAP | Si | Ka | 20 | 10 | 600 | -600 | diopside
TAP | Mg | Ka | 20 | 10 | 600 | -600 | diopside
TAP | Al | Ka | 20 | 10 | 600 | -600 | anor-hk
PET | Ca | Ka | 20 | 10 | 600 | -600 | diopside
PET | Mn | Ka | 20 | 10 | 600 | -600 | rhod-791
LIF | Fe | Ka | 20 | 10 | 500 | -350 | fayalite
Mn | 82.62 | 83.35 | 83.12 | 82.44 | 82.5 | 83.47 | 83.46 | 83.94 | 83.69 | 84.03 | 83.99 | 84.03 | 83.3 | 83.99 | 83.01 | 83.396 | 0.5642289
Mn2O3*=0.9* measured Mn
MnO*=0.1*measured Mn
Mn valence 2.8