## pdf_output
basnasiteLa7014basnasiteLa7014basnasiteLa7014basnasiteLa7014basnasiteLa7014basnasiteLa7014basnasiteLa7014basnasiteLa7014basnasiteLa7014basnasiteLa7014basnasiteLa7014basnasiteLa7014
| #25 | #26 | #27 | #28 | #29 | #30 | #31 | #32 | #33 | #34 | #35 | #36
Ox | Wt | Percents | Average | Standard | Dev | [7 empty] | WDS scan: |  | Ce La Nd F
[13 empty] | average | stdev
La2O3 | 35.78 | 35.23 | 33.82 | 33.74 | 32.89 | 34.54 | 34.47 | 34.23 | 34.74 | 36.15 | 34.4 | 34.89 | 34.57333 | 0.8922121
Ce2O3 | 29.57 | 28.37 | 31.08 | 29.74 | 28.79 | 28.76 | 29.5 | 30.17 | 29.03 | 29.62 | 27.53 | 29.09 | 29.27083 | 0.9040561
F | 4.81 | 4.73 | 4.73 | 4.72 | 4.63 | 4.7 | 4.79 | 4.02 | 3.78 | 4.02 | 3.9 | 4.01 | 4.403333 | 0.4110371
Nd2O3 | 2.08 | 1.84 | 2.43 | 2.11 | 2.63 | 2.45 | 2.29 | 2.41 | 2.03 | 2.35 | 2.8 | 1.93 | 2.279167 | 0.2882063
CaO | 0.03 | 0.01 | 0.02 | 0.02 | 0.02 | 0.01 | 0.01 | 0.01 | 0.02 | 0 | 0.19 | 0.03 | 0.03083333 | 0.05089353
Y2O3 | 0 | 0 | 0.03 | 0 | 0.02 | 0.07 | 0.01 | 0 | 0.05 | 0 | 0.04 | 0 | 0.01833333 | 0.02405801
P2O5 | 0 | 0.02 | 0.04 | 0 | 0.04 | 0.01 | 0 | 0 | 0 | 0 | 0 | 0 | 0.009166667 | 0.01564279
Totals | 72.26 | 70.21 | 72.15 | 70.32 | 69.01 | 70.55 | 71.08 | 70.85 | 69.66 | 72.15 | 68.85 | 69.94 | 70.58583 | 1.167511
Cation | Numbers | Normalized | to | 1.5 | O | Avg | Cation | # | Standard | Dev | Norm | Cation
La | 0.5328677 | 0.5405648 | 0.5045962 | 0.5166612 | 0.5137904 | 0.5276476 | 0.5225104 | 0.5146499 | 0.5302061 | 0.5329721 | 0.5338438 | 0.5315809 | 0.5251576 | 0.01065101 | 0.53
Ce | 0.4371373 | 0.4320977 | 0.4602977 | 0.4520528 | 0.4464278 | 0.4361119 | 0.4438775 | 0.4502645 | 0.4397941 | 0.4334796 | 0.4240816 | 0.4399462 | 0.4412974 | 0.009910953 | 0.44
Nd | 0.029995 | 0.02733754 | 0.03510614 | 0.03128597 | 0.03978179 | 0.03624049 | 0.03361209 | 0.03508556 | 0.02999973 | 0.03354829 | 0.04207462 | 0.02847293 | 0.03354501 | 0.004454475 | 0.03
Totals | 1 | 1 | 1 | 1 | 1 | 1 | 1 | 1 | 1 | 1 | 1 | 1 | 1 | 0
F | 1.060982 | 1.07493 | 1.045239 | 1.0705 | 1.071241 | 1.063417 | 1.075408 | 0.8951897 | 0.8544581 | 0.8778216 | 0.8964052 | 0.9048921 | 0.9908736 | 0.0939084 | 1
LaCO3F
(La0.53Ce0.44Nd0.03)Σ=1CO3F1.00
Xtal | El | Line | Pk(s) | Bkg(s) | Bkg(+) | Bkg(-) | Standards
TAP | Y | La | 20 | 10 | 350 | -350 | YAG
TAP | F | Ka | 20 | 10 | 600 | -600 | MgF2
PET | P | Ka | 20 | 10 | 600 | -600 | apatite
PET | Ca | Ka | 20 | 10 | 600 | -600 | diopside
LIF | La | La | 20 | 10 | 500 | -500 | LaPO4
LIF | Ce | La | 20 | 10 | 500 | -500 | CePO4
LIF | Nd | La | 20 | 10 | 500 | -200 | NdPO4