## pdf_output
| keyite50585lt | keyite50585lt | keyite50585lt | keyite50585lt | keyite50585lt | keyite50585lt | keyite50585lt | keyite50585lt | keyite50585lt | keyite50585lt | keyite50585lt
lighter phase in the BS picture | [10 empty] | WDS scan: As Zn Cd Cu Fe Mn Pb Ca
| #6 | #7 | #8 | #9 | #10
Ox | Wt | Percents | Average | Standard | Dev |  | average | stdev
As2O5 | 45.71 | 45.48 | 44.6 | 45.12 | 44.87 |  | 45.156 | 0.44836
ZnO | 20.25 | 20.83 | 20.39 | 20.45 | 20 |  | 20.384 | 0.30361
CuO | 14.07 | 13.55 | 13.53 | 14.2 | 13.26 |  | 13.722 | 0.3967
CdO | 13.76 | 14.27 | 14.2 | 13.26 | 14.47 |  | 13.992 | 0.48443
FeO | 2.21 | 2.11 | 2.11 | 2.23 | 2.27 |  | 2.186 | 0.072664
PbO | 1.31 | 1.76 | 1.99 | 0.95 | 1.84 |  | 1.57 | 0.42936
MnO | 0.26 | 0.22 | 0.3 | 0.45 | 0.23 |  | 0.292 | 0.093648
CaO | 0.19 | 0.11 | 0.1 | 0.23 | 0.08 |  | 0.142 | 0.064576
SO3 | 0 | 0.01 | 0.01 | 0 | 0.06 |  | 0.016 | 0.0251
Totals | 97.76 | 98.34 | 97.23 | 96.89 | 97.08 |  | 97.46 | 0.58877
H2O* | 2.24 | 1.66 | 2.77 | 3.11 | 2.92 |  | 2.54 | 0.58877
Cation | Numbers | Normalized | to | 24 | O |  | average | stdev | in formula
Cu | 2.7114 | 2.6194 | 2.6555 | 2.7608 | 2.6027 |  | 2.67 | 0.065672 | 2.67
Fe | 0.28858 | 0.3806 | 0.34448 | 0.23923 | 0.39727 |  | 0.33003 | 0.065672 | 0.33
Zn | 3.9097 | 4.0343 | 4.0094 | 3.9833 | 3.933 |  | 3.9739 | 0.051937 | 4
Cd | 1.5829 | 1.649 | 1.6657 | 1.5368 | 1.6986 |  | 1.6266 | 0.065556 | 1.65
Fe | 0.18294 | 0.070997 | 0.11402 | 0.24079 | 0.096037 |  | 0.14096 | 0.069583 | 0.14
Pb | 0.08997 | 0.12125 | 0.1392 | 0.065825 | 0.12871 |  | 0.10899 | 0.030319 | 0.11
Mn | 0.056184 | 0.04769 | 0.066026 | 0.098106 | 0.050624 |  | 0.063726 | 0.020451 | 0.06
Ca | 0.051938 | 0.030164 | 0.027841 | 0.06343 | 0.022274 |  | 0.039129 | 0.017653 | 0.04
As | 6.0505 | 6.0187 | 5.9911 | 6.0047 | 6.0283 |  | 6.0187 | 0.022705 | 6
Totals | 14.9242 | 14.972 | 15.0133 | 14.993 | 14.9576 |  | 14.972 | 0.034057
Fetot | 0.47153 | 0.4516 | 0.4585 | 0.48002 | 0.49331 |  | 0.47099 | 0.016672
|  | ideal |  |  | Cu2+3Zn4Cd2(AsO4)6·2H2O
|  | measured |  |  | (Cu2+2.67Fe0.33)Σ=3Zn4.00(Cd1.65Fe0.14Pb0.11Mn0.06Ca0.04)Σ=2(As1.00O4)6·2H2O
calibration data
Xtal | El | Line | Pk(s) | Bkg(s) | Bkg(+) | Bkg(-) | Standards
TAP | As | La | 20 | 10 | 600 | -600 | as
LIF | Mn | Ka | 20 | 10 | 500 | -500 | rhod-791
PET | S | Ka | 20 | 10 | 600 | -600 | barite2
PET | Ca | Ka | 20 | 10 | 600 | -600 | wollast
PET | Cd | La | 20 | 10 | 500 | -500 | cd_1
PET | Pb | Ma | 20 | 10 | 500 | -500 | wulfenite
LIF | Fe | Ka | 20 | 10 | 500 | -500 | fayalite
LIF | Cu | Ka | 20 | 10 | 500 | -500 | chalcopy
LIF | Zn | Ka | 20 | 10 | 500 | -500 | willemit2
darker phase from the BS picture is zincolivenite | [11 empty] | WDS scan: As Zn Cu Fe
| #1 | #2 | #3 | #4 | #5
Ox | Wt | Percents | Average | Standard | Dev | [6 empty] | average | stdev
As2O5 | 40.99 | 41.06 | 41.75 | 40.47 | 40.34 | 40.73 | 41.38 | 41.12 | 40.89 | 39.45 |  | 40.818 | 0.63226
ZnO | 26.56 | 27.31 | 25.75 | 26.46 | 24.5 | 27.38 | 28.22 | 31.75 | 31.25 | 27.55 |  | 27.673 | 2.2712
CuO | 24.89 | 25.47 | 24.88 | 24.67 | 23.56 | 24.02 | 24.11 | 21.47 | 22.26 | 21.86 |  | 23.719 | 1.3984
FeO | 2.59 | 2.36 | 2.26 | 2.25 | 2.53 | 2.41 | 2.55 | 2.04 | 2.04 | 2.06 |  | 2.309 | 0.21377
CdO | 0.05 | 0.03 | 0.25 | 0.13 | 0.03 | 0.11 | 0 | 0 | 0.08 | 0 |  | 0.068 | 0.078853 | not present
PbO | 0 | 0 | 0.32 | 0.12 | 0.05 | 0.06 | 0.01 | 0 | 0 | 0 |  | 0.056 | 0.10091 | not present
MnO | 0.05 | 0.12 | 0.11 | 0.06 | 0.02 | 0 | 0.01 | 0.02 | 0.04 | 0.01 |  | 0.044 | 0.041952 | not present
CaO | 0.05 | 0.01 | 0.03 | 0.04 | 0 | 0.01 | 0.03 | 0.01 | 0.01 | 0.02 |  | 0.021 | 0.015951 | not present
SO3 | 0 | 0.02 | 0 | 0.01 | 0.02 | 0 | 0 | 0 | 0 | 0 |  | 0.005 | 0.0084984 | not present
Totals | 95.18 | 96.38 | 95.35 | 94.21 | 91.05 | 94.72 | 96.31 | 96.41 | 96.57 | 90.95 |  | 94.713 | 2.1111
H2O* | 4.82 | 3.62 | 4.65 | 5.79 | 8.95 | 5.28 | 3.69 | 3.59 | 3.43 | 9.05 |  | 5.287 | 2.1111
* = estimated by difference
Cation | Numbers | Normalized | to | 4.5 | O | [6 empty] | average | stdev | in formula
Zn | 0.95567 | 0.97335 | 0.92558 | 0.96436 | 0.91503 | 0.99069 | 1.0033 | 1.1298 | 1.113 | 1.035 |  | 1.0006 | 0.072759 | 1
Cu | 0.89391 | 0.90607 | 0.89263 | 0.89744 | 0.87828 | 0.86749 | 0.85556 | 0.76258 | 0.79132 | 0.81969 |  | 0.8565 | 0.049281 | 0.91
Fe | 0.10299 | 0.092952 | 0.089772 | 0.090621 | 0.10442 | 0.096365 | 0.10018 | 0.080222 | 0.080292 | 0.085522 |  | 0.092334 | 0.0087269 | 0.09
As | 1.019 | 1.0111 | 1.0368 | 1.019 | 1.0409 | 1.0182 | 1.0164 | 1.0109 | 1.0062 | 1.0239 |  | 1.0202 | 0.011088 | 1
| ideal |  |  |  | ZnCu(AsO4)(OH)
| measured |  |  |  | Zn1.00(Cu0.91Fe0.09)Σ=1(As1.00O4)(OH) | [7 empty] | zincolivenite
calibration data
Xtal | El | Line | Pk(s) | Bkg(s) | Bkg(+) | Bkg(-) | Standards
TAP | As | La | 20 | 10 | 600 | -600 | as
LIF | Mn | Ka | 20 | 10 | 500 | -500 | rhod-791
PET | S | Ka | 20 | 10 | 600 | -600 | barite2
PET | Ca | Ka | 20 | 10 | 600 | -600 | wollast
PET | Cd | La | 20 | 10 | 500 | -500 | cd_1
PET | Pb | Ma | 20 | 10 | 500 | -500 | wulfenite
LIF | Fe | Ka | 20 | 10 | 500 | -500 | fayalite
LIF | Cu | Ka | 20 | 10 | 500 | -500 | chalcopy
LIF | Zn | Ka | 20 | 10 | 500 | -500 | willemit2