## pdf_output
arseniopleite R070166
| #13 | #14 | #15 | #16 | #17 | #18 | #19 | #20 | #21 | #22
Ox | Wt | Percents | Average | Standard | Dev | [5 empty] | average | stdev
As2O5 | 52.66 | 52.14 | 52.71 | 52.95 | 53.13 | 52.46 | 52.52 | 53.03 | 52.4 | 51.91 | 52.591 | 0.3882854
MnO | 26.56 | 27.55 | 27.38 | 27.13 | 27.07 | 27.46 | 27.72 | 26.84 | 27.03 | 27.71 | 27.245 | 0.3833551
CaO | 6.27 | 6.72 | 6.54 | 6.67 | 6.36 | 6.73 | 6.73 | 6.5 | 6.72 | 6.59 | 6.583 | 0.1649276
Na2O | 5.96 | 5.87 | 5.9 | 5.34 | 5.84 | 5.85 | 5.96 | 5.86 | 6.03 | 5.74 | 5.835 | 0.1913838
Fe2O3 | 3.33 | 3.28 | 3.29 | 1.97 | 3.38 | 3.21 | 3.19 | 3.22 | 3.26 | 3.51 | 3.164 | 0.4299922
MgO | 2.73 | 3.04 | 3.08 | 3.29 | 2.96 | 2.95 | 3.06 | 2.98 | 2.96 | 2.99 | 3.004 | 0.1392998
PbO | 2.45 | 1.96 | 2.08 | 1.91 | 2.02 | 2.11 | 2.18 | 2.06 | 2.25 | 2.11 | 2.113 | 0.154204
P2O5 | 0.31 | 0.14 | 0.11 | 0.22 | 0.11 | 0.09 | 0.19 | 0.14 | 0.24 | 0.14 | 0.169 | 0.06967384
ZnO | 0.09 | 0.08 | 0.04 | 0.08 | 0.07 | 0.02 | 0.11 | 0.05 | 0.15 | 0.07 | 0.076 | 0.03657564 | not present in the wds scan; not in totals
Al2O3 | 0.04 | 0.01 | 0.02 | 0.2 | 0.04 | 0.06 | 0.17 | 0.03 | 0.05 | 0.02 | 0.064 | 0.06586181 | not present in the wds scan; not in totals
K2O | 0.03 | 0.03 | 0.04 | 0.01 | 0.02 | 0.04 | 0.04 | 0.03 | 0.04 | 0.04 | 0.032 | 0.01032796 | not present in the wds scan; not in totals
CuO | 0.01 | 0 | 0.06 | 0.07 | 0.01 | 0.04 | 0.04 | 0.04 | 0 | 0 | 0.027 | 0.02626785 | not present in the wds scan; not in totals
SO3 | 0.01 | 0 | 0 | 0.01 | 0.01 | 0 | 0.08 | 0 | 0 | 0.01 | 0.012 | 0.02440401 | not present in the wds scan; not in totals
Cr2O3 | 0.02 | 0 | 0 | 0 | 0 | 0.02 | 0 | 0 | 0.01 | 0.03 | 0.008 | 0.01135292 | not present in the wds scan; not in totals
Totals | 99.96 | 100.56 | 100.98 | 99.26 | 100.76 | 100.77 | 101.36 | 100.49 | 100.65 | 100.56 | 100.535 | 0.5732219
Cation numbers normalized to As+P=3 | [10 empty] | average | stdev | in formula |  | (+) charges
As | 2.971674 | 2.987013 | 2.989897 | 2.979952 | 2.989976 | 2.991689 | 2.982529 | 2.98723 | 2.977915 | 2.986956 | 2.984483 | 0.006351262 | 2.98 | 5 | 14.9 | 0.9933333
P | 0.02832626 | 0.01298678 | 0.0101033 | 0.0200481 | 0.0100237 | 0.008310708 | 0.01747112 | 0.01276975 | 0.02208511 | 0.01304407 | 0.01551689 | 0.006351262 | 0.02 | 5 | 0.1 | 0.006666667
Mn | 1.182006 | 1.297711 | 1.261019 | 1.222802 | 1.217807 | 1.279798 | 1.291716 | 1.201087 | 1.236324 | 1.32125 | 1.251152 | 0.04602896 | 1.3 | 2 | 2.6
Mg | 0.3132149 | 0.3699092 | 0.3715756 | 0.4340506 | 0.350751 | 0.3527007 | 0.3647175 | 0.3532011 | 0.3573526 | 0.3447005 | 0.3612174 | 0.03043771 | 0.4 | 2 | 0.8
Fe2 | 0.08113869 | 0.08113411 | 0.08057913 | 0.04787106 | 0.08213119 | 0.07904178 | 0.07821934 | 0.07831888 | 0.07999486 | 0.08720641 | 0.07756355 | 0.01074561 | 0.06 | 2 | 0.12
Fe3 | 0.1893236 | 0.1893129 | 0.188018 | 0.1116991 | 0.1916395 | 0.1844308 | 0.1825118 | 0.182744 | 0.1866547 | 0.2034816 | 0.1809816 | 0.02507309 | 0.24 | 3 | 0.72
Mn | 1 | 1 | 1 | 1 | 1 | 1 | 1 | 1 | 1 | 1 | 1 | 0 | 1 | 2 | 2
Na | 0.9164469 | 0.9598037 | 0.9322939 | 0.8274274 | 0.8892763 | 0.9508021 | 0.9637294 | 0.9056463 | 0.9843815 | 0.9269623 | 0.925677 | 0.04496907 | 0.94 | 1 | 0.94
Pb | 0.06569872 | 0.05222967 | 0.0552329 | 0.0512943 | 0.05350451 | 0.05621376 | 0.05766845 | 0.05426587 | 0.06002698 | 0.05648308 | 0.05626182 | 0.004201073 | 0.06 | 2 | 0.12
Ca | 0.6692117 | 0.7127474 | 0.6912218 | 0.7129626 | 0.6705039 | 0.713642 | 0.7086014 | 0.6815191 | 0.7135729 | 0.7021445 | 0.6976127 | 0.01813218 | 0.7 | 2 | 1.4
Na | 0.3307883 | 0.2872526 | 0.3087782 | 0.2870374 | 0.3294961 | 0.286358 | 0.2913986 | 0.3184809 | 0.2864271 | 0.2978555 | 0.3023873 | 0.01813218 | 0.3 | 1 | 0.3
Totals | 7.747829 | 7.9501 | 7.888719 | 7.695144 | 7.78511 | 7.902987 | 7.938562 | 7.775263 | 7.904734 | 7.940084 | 7.852853 | 0.09274535 | 8 |  | 24 | charged balanced for 12 O
Na tot | 1.247235 | 1.247056 | 1.241072 | 1.114465 | 1.218772 | 1.23716 | 1.255128 | 1.224127 | 1.270809 | 1.224818 | 1.228064 | 0.04289119
Mn tot | 2.182006 | 2.297711 | 2.261019 | 2.222802 | 2.217807 | 2.279798 | 2.291716 | 2.201087 | 2.236324 | 2.32125 | 2.251152 | 0.04602896
Fe tot | 0.2704623 | 0.270447 | 0.2685971 | 0.1595702 | 0.2737706 | 0.2634726 | 0.2607311 | 0.2610629 | 0.2666495 | 0.290688 | 0.2585452 | 0.03581871
ideal |  | (Ca,Na)(Na,Pb2+)Mn2+(Mn2+,Mg,Fe2+)2(AsO4)3
measured |  | (Ca0.70Na0.30)Σ=1(Na0.94Pb2+0.06)Σ=1Mn2+1.00(Mn2+1.30Mg0.40Fe3+0.24Fe2+0.06)Σ=2((As0.99P0.01)Σ=1O4)3
Fe2+ and Fe3+ splitted by charge balance
Xtal | El | Line | Pk(s) | Bkg(s) | Bkg(+) | Bkg(-) | Standards
TAP | F | Ka | 20 | 10 | 800 | -800 | MgF2
TAP | Na | Ka | 20 | 10 | 600 | -600 | albite-Cr
TAP | Al | Ka | 20 | 10 | 600 | -600 | anor-hk
TAP | As | La | 20 | 10 | 600 | -600 | as
TAP | Mg | Ka | 20 | 10 | 600 | -600 | diopside
PET | P | Ka | 20 | 10 | 600 | -600 | apatite-s
PET | S | Ka | 20 | 10 | 250 | -250 | barite2
PET | K | Ka | 20 | 10 | 600 | -600 | kspar-OR1
PET | Ca | Ka | 20 | 10 | 600 | -600 | diopside
PET | Pb | Ma | 20 | 10 | 600 | -600 | wulfenite
LIF | Mn | Ka | 20 | 10 | 500 | -500 | rhod-791
LIF | Cr | Ka | 20 | 10 | 500 | -500 | chrom-s
LIF | Fe | Ka | 20 | 10 | 500 | -500 | fayalite
LIF | Cu | Ka | 20 | 10 | 500 | -500 | chalcopy
LIF | Zn | Ka | 20 | 10 | 300 | -300 | willemit2