## pdf_output
| benitoite50320 | benitoite50320 | benitoite50320 | benitoite50320 | benitoite50320 | benitoite50320 | benitoite50320 | benitoite50320 | benitoite50320 | benitoite50320 | benitoite50320 | benitoite50320 | benitoite50320 | benitoite50320 | benitoite50320
| #1 | #2 | #3 | #4 | #5 | #6 | #7 | #8 | #9 | #10 | #11 | #12 | #13 | #14 | #15
Ox | #1: Wt; #2: Percents; #3: Average; #4: Standard; #5: Dev |  |  | Si Al Ca Ti Ba
Al2O3 | 0.14 | 0.06 | 0.06 | 0.14 | 0.14 | 0.11 | 0.12 | 0.14 | 0.11 | 0.15 | 0.14 | 0.16 | 0.11 | 0.09 | 0.15 | 0.12 | 0.03
SiO2 | 41.85 | 41.98 | 42.16 | 42.08 | 42.1 | 42.13 | 42.17 | 42.06 | 42.1 | 41.76 | 42.21 | 41.95 | 42.4 | 42.19 | 42.11 | 42.08 | 0.15
CaO | 0.01 | 0.01 | 0.01 | 0.01 | 0 | 0 | 0 | 0 | 0 | 0 | 0 | 0.01 | 0 | 0 | 0.01 | 0 | 0
TiO2 | 18.92 | 19.06 | 19.05 | 18.78 | 18.82 | 18.43 | 18.77 | 18.72 | 18.48 | 19.05 | 18.61 | 18.5 | 18.7 | 18.7 | 18.71 | 18.75 | 0.19
BaO | 37.6 | 37.94 | 37.55 | 37.46 | 38.46 | 37.48 | 38.38 | 37.71 | 37.89 | 37.95 | 37.96 | 37.54 | 36.99 | 37.55 | 37.06 | 37.7 | 0.4
Totals | 98.52 | 99.05 | 98.83 | 98.46 | 99.52 | 98.15 | 99.43 | 98.64 | 98.58 | 98.9 | 98.93 | 98.16 | 98.19 | 98.54 | 98.04 | 98.66 | 0.44
Cation | Numbers | Normalized | to | 9 | O | Avg | Cation | # | Standard | Dev | Norm | Cation | #
Si | 2.962 | 2.961 | 2.969 | 2.974 | 2.964 | 2.989 | 2.969 | 2.974 | 2.983 | 2.952 | 2.979 | 2.979 | 2.99 | 2.981 | 2.981 | 2.974 | 0.01 | 2.99
Al | 0.012 | 0.005 | 0.005 | 0.011 | 0.012 | 0.009 | 0.01 | 0.012 | 0.009 | 0.012 | 0.012 | 0.013 | 0.009 | 0.008 | 0.012 | 0.01 | 0.002 | 0.01
Ti | 1.008 | 1.011 | 1.009 | 0.998 | 0.997 | 0.984 | 0.994 | 0.995 | 0.985 | 1.013 | 0.988 | 0.988 | 0.992 | 0.994 | 0.996 | 0.997 | 0.009 | 1
Ba | 1.043 | 1.049 | 1.036 | 1.037 | 1.061 | 1.042 | 1.059 | 1.045 | 1.052 | 1.052 | 1.05 | 1.045 | 1.022 | 1.04 | 1.028 | 1.044 | 0.01 | 1
Totals | 5.025 | 5.026 | 5.02 | 5.022 | 5.034 | 5.023 | 5.032 | 5.026 | 5.028 | 5.029 | 5.028 | 5.026 | 5.014 | 5.022 | 5.018 | 5.025 | 0.005
BaTiSi3O9
Ba1.00Ti1.00(Si2.99Al0.01)Σ3O9
Xtal | #1: El; #2: Line; #3: Pk(s); #4: Bkg(s); #5: Bkg(+); #6: Bkg(-); #7: Standards
TAP | #1: Al; #2: Ka; #3: 20; #4: 10; #5: 600; #6: -600; #7: anor-hk
TAP | #1: Si; #2: Ka; #3: 20; #4: 10; #5: 600; #6: -600; #7: diop_Kola
PET | #1: Ca; #2: Ka; #3: 20; #4: 10; #5: 600; #6: -600; #7: diopside
LIF | #1: Ti; #2: Ka; #3: 20; #4: 10; #5: 0; #6: -500; #7: rutile1
LIF | #1: Ba; #2: La; #3: 20; #4: 10; #5: 500; #6: 0; #7: NBS_K458
Ca | 0 | 0 | 0.001 | 0.001 | 0 | 0 | 0 | 0 | 0 | 0 | 0 | 0 | 0 | 0 | 0.001 | 0 | 0