## pdf_output
| opal60650 | opal60650 | opal60650 | opal60650 | opal60650 | opal60650 | opal60650 | opal60650 | opal60650 | opal60650 | opal60650 | opal60650
| #13 | #14 | #15 | #16 | #17 | #18 | #19 | #20 | #21 | #22 | #23 | #24
Ox | #13: Wt; #14: Percents; #15: Average; #16: Standard; #17: Dev
MgO | 0.02 | 0.03 | 0.03 | 0.04 | 0.01 | 0.02 | 0.01 | 0.01 | 0.01 | 0.02 | 0.02 | 0.03 | 0.02 | 0.01
Al2O3 | 0.29 | 0.31 | 0.29 | 0.3 | 0.27 | 0.29 | 0.29 | 0.3 | 0.3 | 0.29 | 0.31 | 0.31 | 0.3 | 0.01
SiO2 | 95.4 | 95.38 | 95.55 | 98.77 | 92.36 | 95.32 | 95.81 | 95.24 | 95.29 | 95.26 | 95.37 | 95.83 | 95.46 | 1.32
Totals | 95.71 | 95.72 | 95.88 | 99.11 | 92.64 | 95.63 | 96.1 | 95.56 | 95.61 | 95.57 | 95.71 | 96.16 | 95.78 | 1.33
Cation | Numbers | Normalized | to | 2 | O | Avg | Cation | # | Standard | Dev | Norm | Cation | #
Mg | 0 | 0 | 0.001 | 0.001 | 0 | 0 | 0 | 0 | 0 | 0 | 0 | 0 | 0 | 0
Al | 0.004 | 0.004 | 0.004 | 0.004 | 0.003 | 0.004 | 0.004 | 0.004 | 0.004 | 0.004 | 0.004 | 0.004 | 0.004 | 0
Si | 0.997 | 0.997 | 0.997 | 0.997 | 0.997 | 0.997 | 0.997 | 0.997 | 0.997 | 0.997 | 0.997 | 0.997 | 0.997 | 0 | 1
Totals | 1.001 | 1.001 | 1.001 | 1.001 | 1.001 | 1.001 | 1.001 | 1.001 | 1.001 | 1.001 | 1.001 | 1.001 | 1.001 | 0
SiO2·nH2O
Si1.00O2 · 0.18H2O
Xtal | #13: El; #14: Line; #15: Pk(s); #16: Bkg(s); #17: Bkg(+); #18: Bkg(-); #19: Standards
TAP | #13: Mg; #14: Ka; #15: 20; #16: 10; #17: 600; #18: -600; #19: diopside
TAP | #13: Al; #14: Ka; #15: 20; #16: 10; #17: 600; #18: -600; #19: kspar-OR1
TAP | #13: Si; #14: Ka; #15: 20; #16: 10; #17: 600; #18: -600; #19: qtz-s