## pdf_output
| anatase60277 | anatase60277 | anatase60277 | anatase60277 | anatase60277 | anatase60277 | anatase60277 | anatase60277 | anatase60277 | anatase60277 | anatase60277 | anatase60277 | anatase60277 | anatase60277 | anatase60277
| #1 | #2 | #3 | #4 | #5 | #6 | #7 | #8 | #9 | #10 | #11 | #12 | #13 | #14 | #15 |  | WDS scan: Ti only
Ox | #1: Wt; #2: Percents; #3: Average; #4: Standard; #5: Dev
TiO2 | 99.89 | 99.61 | 99.51 | 99.33 | 99.5 | 99.42 | 99.73 | 99.27 | 99.43 | 99.62 | 99.5 | 99.14 | 99.76 | 99.46 | 99.35 | 99.5 | 0.19
Totals | 99.89 | 99.61 | 99.51 | 99.33 | 99.5 | 99.42 | 99.73 | 99.27 | 99.43 | 99.62 | 99.5 | 99.14 | 99.76 | 99.46 | 99.35 | 99.5 | 0.19
Cation | Numbers | Normalized | to | 2 | O | Avg | Cation | # | Standard | Dev | Norm | Cation | #
Ti | [15 empty] | 1 | 0 | bar: #1 to #15
Totals | [15 empty] | 1 | 0 | bar: #1 to #15
Ideal Chemistry: | #10: TiO2
Calculated Chemistry: | #10: Ti1.00O2
Xtal | #1: El; #2: Line; #3: Pk(s); #4: Bkg(s); #5: Bkg(+); #6: Bkg(-); #7: Standards
PET | #1: Ti; #2: Ka; #3: 20; #4: 10; #5: 600; #6: -600; #7: rutile1