## pdf_output
magnesite R050676
| #21 | #22 | #23 | #24 | #25 | #26 | #27 | #28 | #29 | #30 | #31 | #32 | #33 | #34 | #35 | #36 | #37 | #38 | #39 | #40 |  | WDS scan: |  | Mg,Mn,Ca,Fe,<Cd??
Ox | Wt | Percents | Average | Standard | Dev | [15 empty] | average | stdev
MgO | 40.37 | 40.38 | 40.25 | 39.82 | 40.11 | 39.33 | 39.68 | 39.8 | 39.66 | 39.73 | 39.36 | 39.34 | 39.76 | 40.07 | 39.77 | 39.5 | 39.66 | 39.7 | 39.97 | 39.45 | 39.7855 | 0.3217955
CaO | 0.37 | 0.4 | 0.33 | 0.28 | 0.31 | 0.41 | 0.35 | 0.31 | 0.37 | 0.29 | 0.4 | 0.34 | 0.34 | 0.33 | 0.32 | 0.34 | 0.34 | 0.4 | 0.34 | 0.31 | 0.344 | 0.0374728
MnO | 0.43 | 0.47 | 0.41 | 0.41 | 0.37 | 0.48 | 0.4 | 0.42 | 0.38 | 0.33 | 0.34 | 0.41 | 0.3 | 0.42 | 0.36 | 0.39 | 0.31 | 0.35 | 0.35 | 0.42 | 0.3875 | 0.04876096
FeO | 9.9 | 9.69 | 9.7 | 9.46 | 9.93 | 9.81 | 10.56 | 10.02 | 10.4 | 10.56 | 10.37 | 10.34 | 10.9 | 10.56 | 10.32 | 10.38 | 10.75 | 10.55 | 11.08 | 10.23 | 10.2755 | 0.4295343
CO2* | 48.94 | 49.06 | 49.31 | 50.03 | 49.29 | 49.96 | 49.01 | 49.45 | 49.19 | 49.1 | 49.54 | 49.57 | 48.71 | 48.62 | 49.23 | 49.38 | 48.94 | 49 | 48.26 | 49.58 | 49.2085 | 0.4279114
Totals | 100 | 100 | 100 | 100 | 100 | 100 | 100 | 100 | 100 | 100 | 100 | 100 | 100 | 100 | 100 | 100 | 100 | 100 | 100 | 100 | 100 | 0
* = estimated by difference
Cation | Numbers | Normalized | to | 3 | O | Avg | Cation | # | Standard | Dev | Norm | Cation | # | [7 empty] | average | stdev | in formula
Mg | 0.89 | 0.889 | 0.885 | 0.871 | 0.882 | 0.862 | 0.876 | 0.875 | 0.874 | 0.876 | 0.866 | 0.865 | 0.88 | 0.887 | 0.876 | 0.87 | 0.876 | 0.877 | 0.888 | 0.867 | 0.8766 | 0.008337613 | 0.87
Fe | 0.122 | 0.12 | 0.12 | 0.116 | 0.122 | 0.121 | 0.131 | 0.124 | 0.129 | 0.131 | 0.128 | 0.128 | 0.135 | 0.131 | 0.128 | 0.128 | 0.133 | 0.131 | 0.138 | 0.126 | 0.1271 | 0.005655924 | 0.12
Ca | 0.006 | 0.006 | 0.005 | 0.004 | 0.005 | 0.006 | 0.006 | 0.005 | 0.006 | 0.005 | 0.006 | 0.005 | 0.005 | 0.005 | 0.005 | 0.005 | 0.005 | 0.006 | 0.005 | 0.005 | 0.0053 | 0.0005712406 | 0.01
Mn | 0.005 | 0.006 | 0.005 | 0.005 | 0.005 | 0.006 | 0.005 | 0.005 | 0.005 | 0.004 | 0.004 | 0.005 | 0.004 | 0.005 | 0.004 | 0.005 | 0.004 | 0.004 | 0.004 | 0.005 | 0.00475 | 0.0006386664 | 0.00470297
C | 0.988 | 0.989 | 0.993 | 1.002 | 0.993 | 1.003 | 0.991 | 0.996 | 0.993 | 0.992 | 0.998 | 0.998 | 0.988 | 0.986 | 0.993 | 0.996 | 0.99 | 0.991 | 0.982 | 0.998 | 0.993 | 0.005271572 | 1
Totals | 2.012 | 2.011 | 2.007 | 1.998 | 2.007 | 1.997 | 2.009 | 2.004 | 2.007 | 2.008 | 2.002 | 2.002 | 2.012 | 2.014 | 2.007 | 2.004 | 2.01 | 2.009 | 2.018 | 2.002 | 2.007 | 0.005271572
|  |  |  | ideal |  |  |  | MgCO3
|  |  |  | measured |  |  |  | (Mg0.87Fe2+0.12Ca0.01)Σ=1CO3 | [5 empty] | trace amounts of Mn and Cd.
Xtal | El | Line | Pk(s) | Bkg(s) | Bkg(+) | Bkg(-) | Standards
TAP | Mg | Ka | 20 | 10 | 600 | -600 | dolom-s
PET | Ca | Ka | 20 | 10 | 600 | -600 | dolom-s
LIF | Mn | Ka | 20 | 10 | 500 | -500 | mncarb1
LIF | Fe | Ka | 20 | 10 | 500 | -500 | fayalite