## pdf_output
babingtonite600babingtonite600babingtonite600babingtonite600babingtonite600babingtonite600babingtonite600babingtonite600babingtonite600babingtonite600babingtonite600babingtonite600babingtonite600babingtonite600babingtonite600
| #46 | #47 | #48 | #49 | #50 | #51 | #52 | #53 | #54 | #55 | #56 | #57 | #58 | #59 | #60
Ox | Wt | Percents | Average | Standard | Dev | [12 empty] | Si Al Mg Mn Ca Fe
Na2O | 0.15 | 0.03 | 0.16 | 0.09 | 0 | 0.04 | 0.09 | 0.06 | 0.02 | 0.06 | 0.07 | 0.1 | 0.05 | 0.14 | 0.05 | 0.074 | 0.04762952
MgO | 0.43 | 0.47 | 0.45 | 0.52 | 0.44 | 0.44 | 0.44 | 0.51 | 0.46 | 0.53 | 0.5 | 0.54 | 0.52 | 0.62 | 0.67 | 0.5026667 | 0.06933013
Al2O3 | 0.28 | 0.12 | 0.24 | 0.39 | 0.3 | 0.08 | 0.32 | 0.26 | 0.29 | 0.31 | 0.33 | 0.89 | 0.26 | 0.3 | 0.32 | 0.3126667 | 0.1780235
SiO2 | 51.34 | 51.15 | 51.15 | 51.15 | 51.28 | 51.09 | 51.26 | 51.42 | 51.26 | 51.23 | 51.55 | 51.52 | 51.54 | 51.53 | 51.56 | 51.33533 | 0.1703721
CaO | 19.66 | 19.35 | 19.79 | 19.73 | 19.47 | 19.43 | 19.66 | 19.5 | 19.63 | 19.49 | 19.6 | 19.59 | 19.59 | 19.74 | 19.49 | 19.58133 | 0.1248351
MnO | 0.42 | 0.41 | 0.53 | 0.45 | 0.38 | 0.38 | 0.39 | 0.44 | 0.65 | 0.62 | 0.71 | 0.38 | 0.36 | 0.42 | 0.66 | 0.48 | 0.1205345
FeO | 23.38 | 23.52 | 23.31 | 23.51 | 23.53 | 23.33 | 23.27 | 22.99 | 23.12 | 22.82 | 22.84 | 23.05 | 23.25 | 23.2 | 22.91 | 23.202 | 0.240125
Totals | 95.66 | 95.05 | 95.64 | 95.84 | 95.4 | 94.8 | 95.44 | 95.18 | 95.42 | 95.06 | 95.61 | 96.06 | 95.57 | 95.94 | 95.65 | 95.488 | 0.3498816
Cation | Numbers | Normalized | to | 14.5 | O | Avg | Cation | # | Standard | Dev | Norm | Cation | #
Si | 5.136 | 5.15 | 5.125 | 5.114 | 5.142 | 5.156 | 5.137 | 5.156 | 5.138 | 5.147 | 5.148 | 5.113 | 5.15 | 5.134 | 5.144 | 5.139333 | 0.01345185 | 5
Ca | 2.108 | 2.088 | 2.125 | 2.114 | 2.091 | 2.1 | 2.111 | 2.095 | 2.108 | 2.097 | 2.097 | 2.083 | 2.098 | 2.107 | 2.083 | 2.100333 | 0.01185427 | 2
Fe3 | 0.967 | 0.985 | 0.971 | 0.955 | 0.964 | 0.991 | 0.963 | 0.969 | 0.966 | 0.964 | 0.961 | 0.896 | 0.97 | 0.965 | 0.962 | 0.9632667 | 0.02071048 | 0.96
Al | 0.033 | 0.015 | 0.029 | 0.045 | 0.036 | 0.009 | 0.037 | 0.031 | 0.034 | 0.036 | 0.039 | 0.104 | 0.03 | 0.035 | 0.038 | 0.03673333 | 0.02071048 | 0.04
Fe2 | 0.989 | 0.996 | 0.982 | 1.01 | 1.009 | 0.978 | 0.987 | 0.959 | 0.972 | 0.953 | 0.946 | 1.018 | 0.973 | 0.968 | 0.95 | 0.9793333 | 0.02244888 | 0.89
Mg | 0.064 | 0.07 | 0.068 | 0.078 | 0.066 | 0.066 | 0.066 | 0.076 | 0.068 | 0.079 | 0.075 | 0.08 | 0.077 | 0.091 | 0.099 | 0.07486667 | 0.009905746 | 0.07
Mn | 0.036 | 0.035 | 0.045 | 0.038 | 0.032 | 0.033 | 0.033 | 0.038 | 0.055 | 0.053 | 0.06 | 0.032 | 0.031 | 0.035 | 0.056 | 0.0408 | 0.01016436 | 0.04
Totals | 9.333 | 9.339 | 9.345 | 9.354 | 9.34 | 9.333 | 9.334 | 9.324 | 9.341 | 9.329 | 9.326 | 9.326 | 9.329 | 9.335 | 9.332 | 9.334667 | 0.008059304
Ca2(Fe2+,Mn)Fe3+Si5O14(OH)
Ca2.00(Fe2+0.89Mg0.07Mn0.04)(Fe3+0.96Al0.04)Si5.00O14(OH)
Xtal | El | Line | Pk(s) | Bkg(s) | Bkg(+) | Bkg(-) | Standards
TAP | Na | Ka | 10 | 0 | 600 | -600 | albite-Cr
TAP | Al | Ka | 20 | 10 | 600 | -600 | anor-hk
TAP | Si | Ka | 20 | 10 | 600 | -600 | diop_Kola
TAP | Mg | Ka | 20 | 10 | 600 | -600 | diopside
PET | Ca | Ka | 20 | 10 | 600 | -600 | diopside
LIF | Mn | Ka | 20 | 10 | 500 | -500 | rhod-791
LIF | Fe | Ka | 20 | 10 | 500 | -500 | fayalite