## pdf_output
R050561 | andalusite
Analysis | #1 | #2 | #3 | #4 | #5 | #6 | #7 | #8 | #9 | #10 | #11 | #12 | #13 | #14 | Average | StDev
Al2O3 | 63.53 | 63.34 | 63.04 | 63.14 | 63.36 | 63.29 | 63.16 | 63.32 | 62.96 | 63.06 | 63.23 | 62.94 | 63.44 | 63.52 | 63.24 | 0.19
SiO2 | 35.97 | 36.09 | 36.33 | 36.27 | 35.89 | 35.83 | 36.05 | 36.14 | 36.09 | 36.25 | 36.31 | 36.31 | 35.89 | 35.79 | 36.09 | 0.18
FeO | 1.29 | 1.31 | 1.24 | 1.3 | 1.3 | 1.32 | 1.5 | 1.35 | 1.27 | 1.3 | 1.26 | 1.4 | 1.49 | 1.41 | 1.34 | 0.08
Totals | 100.79 | 100.74 | 100.6 | 100.71 | 100.54 | 100.44 | 100.71 | 100.82 | 100.32 | 100.61 | 100.81 | 100.66 | 100.81 | 100.72 | 100.66 | 0.14
Cation | Numbers | Normalized | to | 5 | O | Avg | Cation | # | Standard | Dev | Norm | Cation | # |  | ACN | StDev | CNISF* |  | charge (+)
Al | 2.02 | 2.014 | 2.006 | 2.008 | 2.019 | 2.02 | 2.012 | 2.013 | 2.009 | 2.008 | 2.009 | 2.004 | 2.019 | 2.022 | 2.013 | 0.006 | 1.98 | 3 | 5.94
Fe3+ | 0.029 | 0.03 | 0.028 | 0.029 | 0.029 | 0.03 | 0.034 | 0.031 | 0.029 | 0.029 | 0.029 | 0.032 | 0.034 | 0.032 | 0.03 | 0.002 | 0.02 | 3 | 0.06
Si | 0.97 | 0.974 | 0.981 | 0.979 | 0.97 | 0.97 | 0.974 | 0.975 | 0.977 | 0.979 | 0.979 | 0.981 | 0.969 | 0.967 | 0.975 | 0.005 | 1 | 4 | 4
Totals | 3.019 | 3.018 | 3.015 | 3.017 | 3.019 | 3.02 | 3.02 | 3.018 | 3.015 | 3.017 | 3.016 | 3.017 | 3.021 | 3.02 | 3.018 | 0.002 | 2.998013
10
theoretical |  |  |  |  | Al2SiO5
measured |  |  |  |  | (Al1.98Fe3+0.02)Σ=2Si1.00O5
Xtal | El | Line | Pk(s) | Bkg(s) | Bkg(+) | Bkg(-) | Standards
TAP | Al | Ka | 20 | 10 | 600 | -600 | anor-hk
TAP | Si | Ka | 20 | 10 | 600 | -600 | diop_Kola
TAP | Mg | Ka | 20 | 10 | 600 | -600 | diopside
LIF | Ti | Ka | 20 | 10 | 0 | -500 | rutile1
LIF | Fe | Ka | 20 | 10 | 500 | -500 | fayalite