## pdf_output
| cerussite50298 | cerussite50298 | cerussite50298 | cerussite50298 | cerussite50298 | cerussite50298 | cerussite50298 | cerussite50298 | cerussite50298 | cerussite50298 | cerussite50298 | cerussite50298 | cerussite50298 | cerussite50298
| #1 | #4 | #7 | #10 | #15 | #16 | #17 | #19
Ox | Wt | Percents | Standard
SiO2 | 0.05 | 0.21 | 0.09 | 0.17 | 0.15 | 0.06 | 0.08 | 0.06 |  | 0.10875 | 0.05986592
PbO | 83.2 | 83.78 | 83.7 | 83.66 | 83.35 | 83.69 | 83.58 | 83.41 |  | 83.54625 | 0.2035357
CO2 | 16.63 | 15.81 | 15.76 | 15.95 | 16.32 | 16.03 | 16.13 | 16.36 |  | 16.12375 | 0.2977025
Totals | 99.88 | 99.8 | 99.55 | 99.78 | 99.82 | 99.78 | 99.79 | 99.83 |  | 99.77875 | 0.09818896
Cation | Numbers | Normalized | 3 | Avg | Dev | Norm | Cation | #
Pb | 0.987 | 1.02 | 1.023 | 1.014 | 0.997 | 1.014 | 1.01 | 1 |  | 1.008125 | 0.0123686 | 1
C | 1.001 | 0.976 | 0.977 | 0.981 | 0.99 | 0.985 | 0.988 | 0.995 |  | 0.986625 | 0.008700369 | 1
Totals | 1.988 | 1.996 | 2 | 1.995 | 1.987 | 1.999 | 1.998 | 1.995 |  | 1.99475 | 0.004832923
PbCO3
Pb1.00CO3
Xtal | El | Line | Pk(s) | Bkg(s) | Bkg(+) | Bkg(-) | Standards
TAP | Si | Ka | 20 | 10 | 600 | -600 | kspar-OR1
TAP | Zn | La | 20 | 10 | 600 | -600 | willemit2
TAP | Mg | Ka | 20 | 10 | 600 | -600 | dolom-s
TAP | Al | Ka | 20 | 10 | 600 | -600 | albite-Cr
PET | Ca | Ka | 20 | 10 | 600 | -600 | dolom-s
PET | Pb | Ma | 20 | 10 | 600 | -600 | wulfenite
LIF | Ba | La | 20 | 10 | 500 | -500 | NBS_K458
LIF | Mn | Ka | 20 | 10 | 500 | -500 | mncarb1
LIF | Fe | Ka | 20 | 10 | 500 | -500 | fayalite
LIF | Cr | Ka | 20 | 10 | 500 | -500 | chrom-s
LIF | Cu | Ka | 20 | 10 | 500 | -500 | cuprite
LIF | Ni | Ka | 20 | 10 | 500 | -500 | nidi