## Sheet1
vesuvianite R070226
Num | #14 | #15 | #16 | #17 | #18 | #19 | #20 | #21 | #22 | #23 | #24 | average | stdev
SiO2 | 37.46 | 37.48 | 37.01 | 37.47 | 37.5 | 37.37 | 37.18 | 37.89 | 37.13 | 37.63 | 36.76 | 37.3527 | 0.3126
CaO | 35.96 | 36.05 | 35.93 | 35.54 | 35.83 | 35.79 | 36.29 | 36.01 | 35.78 | 35.68 | 35.76 | 35.8745 | 0.20324
Al2O3 | 17.52 | 17.41 | 17.39 | 17.29 | 17.33 | 17.94 | 17.15 | 17.53 | 17.03 | 17.2 | 17.57 | 17.3964 | 0.24663
FeO | 3.47 | 3.63 | 3.56 | 3.34 | 3.43 | 3.57 | 3.47 | 3.77 | 3.43 | 3.43 | 3.31 | 3.4918 | 0.13258
MgO | 2.48 | 2.39 | 2.56 | 2.63 | 2.68 | 2.41 | 2.45 | 2.34 | 2.4 | 2.58 | 2.34 | 2.4782 | 0.11763
MnO | 0.27 | 0.24 | 0.29 | 0.22 | 0.24 | 0.24 | 0.26 | 0.23 | 0.25 | 0.28 | 0.22 | 0.24909 | 0.023433
F | 2.2973 | 2.0728 | 2.1937 | 1.8137 | 2.3837 | 2.1246 | 1.9864 | 1.9 | 1.3473 | 2.2455 | 2.1246 | 2.0445 | 0.28616
Cl | 0.47767 | 0.42603 | 0.42603 | 0.42603 | 0.40021 | 0.47767 | 0.45185 | 0.3873 | 0.41312 | 0.47767 | 0.43894 | 0.43659 | 0.031527
Na2O | 0.03 | 0.01 | 0.03 | 0.01 | 0.07 | 0.04 | 0.04 | 0.02 | 0.04 | 0.04 | 0.04 | 0.033636 | 0.016895 | not present in the wds scan; not in totals
TiO2 | 0.03 | 0.02 | 0.01 | 0.01 | 0.01 | 0 | 0.03 | 0.01 | 0 | 0 | 0.01 | 0.011818 | 0.010787 | not present in the wds scan; not in totals
Cr2O3 | 0.02 | 0 | 0.04 | 0 | 0 | 0 | 0 | 0 | 0.02 | 0.03 | 0.01 | 0.010909 | 0.01446 | not present in the wds scan; not in totals
K2O | 0 | 0.01 | 0 | 0.02 | 0 | 0 | 0 | 0.02 | 0.01 | 0.01 | 0.01 | 0.0072727 | 0.0078625 | not present in the wds scan; not in totals
Total* | 98.86 | 98.73 | 98.34 | 97.87 | 98.7 | 98.92 | 98.3 | 99.17 | 97.12 | 98.47 | 97.53 | 98.3645 | 0.62886
* = totals adjusted for F2=-O and Cl2=-O
Cation numbers normalized to 72.5 O | [11 empty] | average | stdev | in formula |  | (+) charges
Si | 17.956 | 17.9756 | 17.8525 | 18.052 | 17.9938 | 17.8734 | 17.9301 | 18.05 | 18.0229 | 18.0855 | 17.8459 | 17.9671 | 0.08372 | 18 | 4 | 72
Al | 9.8977 | 9.841 | 9.8863 | 9.8173 | 9.8004 | 10.1126 | 9.7475 | 9.8422 | 9.7425 | 9.7427 | 10.0529 | 9.8621 | 0.1222 | 9.84 | 3 | 29.52
Mg | 1.7722 | 1.7088 | 1.8409 | 1.8889 | 1.9171 | 1.7183 | 1.7614 | 1.6618 | 1.7367 | 1.8485 | 1.6935 | 1.7771 | 0.084594 | 1.77 | 2 | 3.54
Fe | 1.391 | 1.4559 | 1.4361 | 1.3457 | 1.3764 | 1.4279 | 1.3995 | 1.5019 | 1.3924 | 1.3786 | 1.3438 | 1.4045 | 0.047583 | 1.39 | 2 | 2.78
Ca | 18.4687 | 18.5252 | 18.57 | 18.3456 | 18.4209 | 18.3408 | 18.7514 | 18.3802 | 18.6086 | 18.3736 | 18.6009 | 18.4896 | 0.13277 | 18.48 | 2 | 36.96
Mn | 0.10962 | 0.097494 | 0.11849 | 0.089774 | 0.097541 | 0.097226 | 0.1062 | 0.092804 | 0.10278 | 0.11398 | 0.090463 | 0.10149 | 0.0095862 | 0.1 | 2 | 0.2
145
Anions
F | 3.4879 | 3.1482 | 3.352 | 2.7668 | 3.6221 | 3.218 | 3.034 | 2.8662 | 2.0712 | 3.4185 | 3.2661 | 3.1137 | 0.43107 | 3.11
Cl | 0.38863 | 0.34675 | 0.34885 | 0.34828 | 0.32589 | 0.38771 | 0.36984 | 0.31309 | 0.34033 | 0.38969 | 0.3616 | 0.35643 | 0.025721 | 0.36
OH | 5.1235 | 5.5051 | 5.2991 | 5.8849 | 5.052 | 5.3943 | 5.5961 | 5.8207 | 6.5885 | 5.1918 | 5.3724 | 5.5298 | 0.44051 | 5.53
idal | #15: Ca19(Al,Mg)13(SiO4)10(Si2O7)4O(F,OH)9
measured | #15: (Ca18.48Mn0.10□0.32)Σ=19(Al9.84Mg1.77Fe2+1.39)Σ=13(Si1.00O4)10(Si2.00O7)4O((OH)5.53F3.11Cl0.36)Σ=9 | [5 empty] | OH estimated by charge balance
Xtal | El | Line | Pk(s) | Bkg(s) | Bkg(+) | Bkg(-) | Standards
TAP | F | Ka | 20 | 10 | 800 | -800 | MgF2
TAP | Na | Ka | 20 | 10 | 600 | -600 | albite-Cr
TAP | Si | Ka | 20 | 10 | 600 | -600 | diopside
TAP | F | Ka | 20 | 10 | 600 | -700 | MgF2
TAP | Mg | Ka | 20 | 10 | 600 | -600 | diopside
TAP | Al | Ka | 20 | 10 | 600 | -600 | anor-hk
PET | Cl | Ka | 20 | 10 | 600 | -600 | scap-s
PET | K | Ka | 20 | 10 | 600 | -600 | kspar-OR1
PET | Ca | Ka | 20 | 10 | 600 | -600 | diopside
PET | Ti | Ka | 20 | 10 | 0 | -500 | rutile1
LIF | Mn | Ka | 20 | 10 | 500 | -500 | rhod-791
LIF | Fe | Ka | 20 | 10 | 500 | -500 | fayalite
LIF | Zn | Ka | 20 | 10 | 500 | -500 | willemite2
15 kV, 10 nA, spot: 10 microns