## pdf_output
fayalite70157
| #1 | #2 | #3 | #4 | #5 | #6 | #7 | #8 | #9 | #10 | #11 | #12 | #13 | #14 | #15
Ox | Wt | Percents | Average | Standard | Dev | [11 empty] | average | stdev
FeO | 65.41 | 65.34 | 65.53 | 65.66 | 65.79 | 65.42 | 65.67 | 65.67 | 65.5 | 65.7 | 65.55 | 65.77 | 65.89 | 65.52 | 65.49 |  | 65.594 | 0.1567436
SiO2 | 29.44 | 29.26 | 29.47 | 29.41 | 29.34 | 29.53 | 29.41 | 29.33 | 29.23 | 29.3 | 29.18 | 29.37 | 29.46 | 29.35 | 29.26 |  | 29.356 | 0.09876379
MnO | 3.98 | 3.86 | 3.9 | 3.73 | 3.85 | 3.76 | 3.77 | 3.72 | 3.8 | 3.69 | 3.71 | 3.77 | 3.71 | 3.7 | 3.69 |  | 3.776 | 0.08658604
ZnO | 0.27 | 0.14 | 0.23 | 0.27 | 0.1 | 0.38 | 0.34 | 0.33 | 0.25 | 0.42 | 0.44 | 0 | 0.27 | 0.16 | 0.35 |  | 0.2633333 | 0.1226299
MgO | 0.06 | 0.04 | 0.05 | 0.04 | 0.06 | 0.07 | 0.06 | 0.07 | 0.08 | 0.09 | 0.06 | 0.06 | 0.09 | 0.11 | 0.07 |  | 0.06733333 | 0.01907379 | trace
CaO | 0.03 | 0.03 | 0.03 | 0.01 | 0.03 | 0 | 0.02 | 0.03 | 0.05 | 0.05 | 0.03 | 0.06 | 0.03 | 0.04 | 0.05 |  | 0.03266667 | 0.01579632 | not present in the wds scan
TiO2 | 0.03 | 0.03 | 0.03 | 0.02 | 0.03 | 0.03 | 0.04 | 0.03 | 0.03 | 0.01 | 0.02 | 0.03 | 0.03 | 0.02 | 0.05 |  | 0.02866667 | 0.009154754 | not present in the wds scan
Cr2O3 | 0.04 | 0.05 | 0.01 | 0.01 | 0 | 0 | 0.05 | 0.01 | 0.01 | 0.02 | 0.02 | 0.03 | 0.04 | 0.07 | 0.15 |  | 0.034 | 0.0381351 | not present in the wds scan
Al2O3 | 0.04 | 0.02 | 0 | 0.01 | 0 | 0.01 | 0.01 | 0.01 | 0 | 0 | 0 | 0 | 0.01 | 0.02 | 0.02 |  | 0.01 | 0.01133893 | not present in the wds scan
Totals | 99.29 | 98.78 | 99.24 | 99.18 | 99.21 | 99.21 | 99.38 | 99.18 | 98.93 | 99.25 | 99.02 | 99.1 | 99.53 | 98.99 | 99.12 |  | 99.16067 | 0.1839047
Cation | Numbers | Normalized | to | 4 | O | Avg | Cation | # | Standard | Dev | Norm | Cation | # |  |  |  | average | stdev | in formul
Si | 1.003 | 1.002 | 1.004 | 1.003 | 1.001 | 1.006 | 1.002 | 1.001 | 1 | 1 | 0.999 | 1.003 | 1.002 | 1.003 | 0.999 |  | 1.001867 | 0.0019223 | 1
Fe | 1.863 | 1.872 | 1.868 | 1.873 | 1.878 | 1.864 | 1.87 | 1.875 | 1.875 | 1.875 | 1.877 | 1.877 | 1.874 | 1.872 | 1.871 |  | 1.872267 | 0.0044955 | 1.88
Mn | 0.115 | 0.112 | 0.113 | 0.108 | 0.111 | 0.109 | 0.109 | 0.108 | 0.11 | 0.107 | 0.108 | 0.109 | 0.107 | 0.107 | 0.107 |  | 0.1093333 | 0.00243975 | 0.11
Zn | 0.007 | 0.003 | 0.006 | 0.007 | 0.003 | 0.009 | 0.009 | 0.008 | 0.006 | 0.01 | 0.011 | 0 | 0.007 | 0.004 | 0.009 |  | 0.0066 | 0.003018988 | 0.01
Totals | 2.988 | 2.989 | 2.991 | 2.991 | 2.993 | 2.988 | 2.99 | 2.992 | 2.991 | 2.992 | 2.995 | 2.989 | 2.99 | 2.986 | 2.986 |  | 2.990067 | 0.002491892
[5 empty] | ideal |  |  |  | Fe2+2SiO4
[5 empty] | measured |  |  |  | (Fe2+1.88Mn0.11Zn0.01)Σ=2Si1.00O4 | [6 empty] | trace of Mg
Xtal | El | Line | Pk(s) | Bkg(s) | Bkg(+) | Bkg(-) | Standards
TAP | Al | Ka | 20 | 10 | 600 | -600 | anor-hk
TAP | Si | Ka | 20 | 10 | 600 | -600 | fayalite
TAP | Mg | Ka | 20 | 10 | 600 | -600 | diopside
PET | Ca | Ka | 20 | 10 | 600 | -600 | diopside
PET | Ti | Ka | 20 | 10 | 600 | -600 | rutile1
PET | Cr | Ka | 20 | 10 | 600 | -600 | chrom-s
PET | Mn | Ka | 20 | 10 | 500 | -500 | rhod-791
LIF | Zn | Ka | 20 | 10 | 500 | -500 | willemit2
LIF | Fe | Ka | 20 | 10 | 500 | -500 | fayalite