## pdf_output
chalcopyrite502chalcopyrite502chalcopyrite502chalcopyrite502chalcopyrite502chalcopyrite502chalcopyrite502chalcopyrite502chalcopyrite502chalcopyrite502chalcopyrite502chalcopyrite502chalcopyrite502chalcopyrite502chalcopyrite502
| #1 | #2 | #3 | #4 | #5 | #6 | #7 | #8 | #9 | #10 | #11 | #12 | #13 | #14 | #15
Ox | chalcopyrite502chalcopyrite502chalcopyrite502chalcopyrite502chalcopyrite502chalcopyrite502chalcopyrite502chalcopyrite502chalcopyrite502chalcopyrite502chalcopyrite502chalcopyrite502chalcopyrite502chalcopyrite502chalcopyrite502 #1: Wt; chalcopyrite502chalcopyrite502chalcopyrite502chalcopyrite502chalcopyrite502chalcopyrite502chalcopyrite502chalcopyrite502chalcopyrite502chalcopyrite502chalcopyrite502chalcopyrite502chalcopyrite502chalcopyrite502chalcopyrite502 #2: Percents; chalcopyrite502chalcopyrite502chalcopyrite502chalcopyrite502chalcopyrite502chalcopyrite502chalcopyrite502chalcopyrite502chalcopyrite502chalcopyrite502chalcopyrite502chalcopyrite502chalcopyrite502chalcopyrite502chalcopyrite502 #3: Average; chalcopyrite502chalcopyrite502chalcopyrite502chalcopyrite502chalcopyrite502chalcopyrite502chalcopyrite502chalcopyrite502chalcopyrite502chalcopyrite502chalcopyrite502chalcopyrite502chalcopyrite502chalcopyrite502chalcopyrite502 #4: Standard; chalcopyrite502chalcopyrite502chalcopyrite502chalcopyrite502chalcopyrite502chalcopyrite502chalcopyrite502chalcopyrite502chalcopyrite502chalcopyrite502chalcopyrite502chalcopyrite502chalcopyrite502chalcopyrite502chalcopyrite502 #5: Dev
Si | 0.03 | 0.01 | 0.03 | 0.02 | 0.04 | 0.01 | 0.01 | 0.02 | 0.01 | 0 | 0.02 | 0.01 | 0 | 0.02 | 0.01 | 0.02 | 0.01
S | 34.85 | 34.82 | 34.7 | 34.51 | 34.56 | 34.6 | 34.78 | 34.72 | 34.82 | 34.7 | 34.6 | 34.69 | 34.85 | 34.86 | 34.6 | 34.71 | 0.11
Fe | 30.36 | 30.6 | 30.58 | 30.01 | 30.25 | 30.24 | 30.11 | 30.32 | 30.3 | 30.27 | 30.32 | 30.27 | 30.53 | 30.49 | 30.34 | 30.33 | 0.16
Cu | 34.13 | 34.69 | 33.88 | 34.12 | 33.62 | 34.1 | 34.33 | 33.97 | 34.43 | 34.44 | 34.38 | 33.9 | 33.55 | 34.24 | 33.65 | 34.1 | 0.32
Zn | 0.05 | 0.08 | 0.04 | 0 | 0 | 0 | 0 | 0 | 0 | 0 | 0.05 | 0.09 | 0.08 | 0.01 | 0.16 | 0.04 | 0.05
Totals | 99.43 | 100.19 | 99.23 | 98.66 | 98.47 | 98.94 | 99.22 | 99.03 | 99.56 | 99.42 | 99.36 | 98.96 | 99.02 | 99.61 | 98.76 | 99.19 | 0.42
Cation | Numbers | Normalized | to | 2 | S | Avg | Cation | # | Standard | Dev | Norm | Cation | #
Fe | 1 | 1.009 | 1.012 | 0.998 | 1.005 | 1.004 | 0.994 | 1.003 | 0.999 | 1.002 | 1.006 | 1.002 | 1.006 | 1.004 | 1.007 | 1.003 | 0.004 | 1
Cu | 0.988 | 1.006 | 0.985 | 0.998 | 0.982 | 0.995 | 0.996 | 0.987 | 0.998 | 1.002 | 1.003 | 0.986 | 0.972 | 0.991 | 0.982 | 0.991 | 0.009 | 1
Zn | 0.001 | 0.002 | 0.001 | 0 | 0 | 0 | 0 | 0 | 0 | 0 | 0.001 | 0.003 | 0.002 | 0 | 0.004 | 0.001 | 0.001
Totals | 1.993 | 2.017 | 2 | 1.997 | 1.989 | 1.999 | 1.991 | 1.991 | 1.998 | 2.004 | 2.011 | 1.991 | 1.98 | 1.997 | 1.994 | 1.997 | 0.009
trace amounts of Si | chalcopyrite502chalcopyrite502chalcopyrite502chalcopyrite502chalcopyrite502chalcopyrite502chalcopyrite502chalcopyrite502chalcopyrite502chalcopyrite502chalcopyrite502chalcopyrite502chalcopyrite502chalcopyrite502chalcopyrite502 #9: CuFeS2
Cu1.00Fe1.00S2.00
Xtal | chalcopyrite502chalcopyrite502chalcopyrite502chalcopyrite502chalcopyrite502chalcopyrite502chalcopyrite502chalcopyrite502chalcopyrite502chalcopyrite502chalcopyrite502chalcopyrite502chalcopyrite502chalcopyrite502chalcopyrite502 #1: El; chalcopyrite502chalcopyrite502chalcopyrite502chalcopyrite502chalcopyrite502chalcopyrite502chalcopyrite502chalcopyrite502chalcopyrite502chalcopyrite502chalcopyrite502chalcopyrite502chalcopyrite502chalcopyrite502chalcopyrite502 #2: Line; chalcopyrite502chalcopyrite502chalcopyrite502chalcopyrite502chalcopyrite502chalcopyrite502chalcopyrite502chalcopyrite502chalcopyrite502chalcopyrite502chalcopyrite502chalcopyrite502chalcopyrite502chalcopyrite502chalcopyrite502 #3: Pk(s); chalcopyrite502chalcopyrite502chalcopyrite502chalcopyrite502chalcopyrite502chalcopyrite502chalcopyrite502chalcopyrite502chalcopyrite502chalcopyrite502chalcopyrite502chalcopyrite502chalcopyrite502chalcopyrite502chalcopyrite502 #4: Bkg(s); chalcopyrite502chalcopyrite502chalcopyrite502chalcopyrite502chalcopyrite502chalcopyrite502chalcopyrite502chalcopyrite502chalcopyrite502chalcopyrite502chalcopyrite502chalcopyrite502chalcopyrite502chalcopyrite502chalcopyrite502 #5: Bkg(+); chalcopyrite502chalcopyrite502chalcopyrite502chalcopyrite502chalcopyrite502chalcopyrite502chalcopyrite502chalcopyrite502chalcopyrite502chalcopyrite502chalcopyrite502chalcopyrite502chalcopyrite502chalcopyrite502chalcopyrite502 #6: Bkg(-); chalcopyrite502chalcopyrite502chalcopyrite502chalcopyrite502chalcopyrite502chalcopyrite502chalcopyrite502chalcopyrite502chalcopyrite502chalcopyrite502chalcopyrite502chalcopyrite502chalcopyrite502chalcopyrite502chalcopyrite502 #7: Standards
TAP | chalcopyrite502chalcopyrite502chalcopyrite502chalcopyrite502chalcopyrite502chalcopyrite502chalcopyrite502chalcopyrite502chalcopyrite502chalcopyrite502chalcopyrite502chalcopyrite502chalcopyrite502chalcopyrite502chalcopyrite502 #1: Si; chalcopyrite502chalcopyrite502chalcopyrite502chalcopyrite502chalcopyrite502chalcopyrite502chalcopyrite502chalcopyrite502chalcopyrite502chalcopyrite502chalcopyrite502chalcopyrite502chalcopyrite502chalcopyrite502chalcopyrite502 #2: Ka; chalcopyrite502chalcopyrite502chalcopyrite502chalcopyrite502chalcopyrite502chalcopyrite502chalcopyrite502chalcopyrite502chalcopyrite502chalcopyrite502chalcopyrite502chalcopyrite502chalcopyrite502chalcopyrite502chalcopyrite502 #3: 20; chalcopyrite502chalcopyrite502chalcopyrite502chalcopyrite502chalcopyrite502chalcopyrite502chalcopyrite502chalcopyrite502chalcopyrite502chalcopyrite502chalcopyrite502chalcopyrite502chalcopyrite502chalcopyrite502chalcopyrite502 #4: 10; chalcopyrite502chalcopyrite502chalcopyrite502chalcopyrite502chalcopyrite502chalcopyrite502chalcopyrite502chalcopyrite502chalcopyrite502chalcopyrite502chalcopyrite502chalcopyrite502chalcopyrite502chalcopyrite502chalcopyrite502 #5: 600; chalcopyrite502chalcopyrite502chalcopyrite502chalcopyrite502chalcopyrite502chalcopyrite502chalcopyrite502chalcopyrite502chalcopyrite502chalcopyrite502chalcopyrite502chalcopyrite502chalcopyrite502chalcopyrite502chalcopyrite502 #6: -600; chalcopyrite502chalcopyrite502chalcopyrite502chalcopyrite502chalcopyrite502chalcopyrite502chalcopyrite502chalcopyrite502chalcopyrite502chalcopyrite502chalcopyrite502chalcopyrite502chalcopyrite502chalcopyrite502chalcopyrite502 #7: diopside
PET | chalcopyrite502chalcopyrite502chalcopyrite502chalcopyrite502chalcopyrite502chalcopyrite502chalcopyrite502chalcopyrite502chalcopyrite502chalcopyrite502chalcopyrite502chalcopyrite502chalcopyrite502chalcopyrite502chalcopyrite502 #1: S; chalcopyrite502chalcopyrite502chalcopyrite502chalcopyrite502chalcopyrite502chalcopyrite502chalcopyrite502chalcopyrite502chalcopyrite502chalcopyrite502chalcopyrite502chalcopyrite502chalcopyrite502chalcopyrite502chalcopyrite502 #2: Ka; chalcopyrite502chalcopyrite502chalcopyrite502chalcopyrite502chalcopyrite502chalcopyrite502chalcopyrite502chalcopyrite502chalcopyrite502chalcopyrite502chalcopyrite502chalcopyrite502chalcopyrite502chalcopyrite502chalcopyrite502 #3: 20; chalcopyrite502chalcopyrite502chalcopyrite502chalcopyrite502chalcopyrite502chalcopyrite502chalcopyrite502chalcopyrite502chalcopyrite502chalcopyrite502chalcopyrite502chalcopyrite502chalcopyrite502chalcopyrite502chalcopyrite502 #4: 10; chalcopyrite502chalcopyrite502chalcopyrite502chalcopyrite502chalcopyrite502chalcopyrite502chalcopyrite502chalcopyrite502chalcopyrite502chalcopyrite502chalcopyrite502chalcopyrite502chalcopyrite502chalcopyrite502chalcopyrite502 #5: 600; chalcopyrite502chalcopyrite502chalcopyrite502chalcopyrite502chalcopyrite502chalcopyrite502chalcopyrite502chalcopyrite502chalcopyrite502chalcopyrite502chalcopyrite502chalcopyrite502chalcopyrite502chalcopyrite502chalcopyrite502 #6: -600; chalcopyrite502chalcopyrite502chalcopyrite502chalcopyrite502chalcopyrite502chalcopyrite502chalcopyrite502chalcopyrite502chalcopyrite502chalcopyrite502chalcopyrite502chalcopyrite502chalcopyrite502chalcopyrite502chalcopyrite502 #7: chalcopy
LIF | chalcopyrite502chalcopyrite502chalcopyrite502chalcopyrite502chalcopyrite502chalcopyrite502chalcopyrite502chalcopyrite502chalcopyrite502chalcopyrite502chalcopyrite502chalcopyrite502chalcopyrite502chalcopyrite502chalcopyrite502 #1: Fe; chalcopyrite502chalcopyrite502chalcopyrite502chalcopyrite502chalcopyrite502chalcopyrite502chalcopyrite502chalcopyrite502chalcopyrite502chalcopyrite502chalcopyrite502chalcopyrite502chalcopyrite502chalcopyrite502chalcopyrite502 #2: Ka; chalcopyrite502chalcopyrite502chalcopyrite502chalcopyrite502chalcopyrite502chalcopyrite502chalcopyrite502chalcopyrite502chalcopyrite502chalcopyrite502chalcopyrite502chalcopyrite502chalcopyrite502chalcopyrite502chalcopyrite502 #3: 20; chalcopyrite502chalcopyrite502chalcopyrite502chalcopyrite502chalcopyrite502chalcopyrite502chalcopyrite502chalcopyrite502chalcopyrite502chalcopyrite502chalcopyrite502chalcopyrite502chalcopyrite502chalcopyrite502chalcopyrite502 #4: 10; chalcopyrite502chalcopyrite502chalcopyrite502chalcopyrite502chalcopyrite502chalcopyrite502chalcopyrite502chalcopyrite502chalcopyrite502chalcopyrite502chalcopyrite502chalcopyrite502chalcopyrite502chalcopyrite502chalcopyrite502 #5: 500; chalcopyrite502chalcopyrite502chalcopyrite502chalcopyrite502chalcopyrite502chalcopyrite502chalcopyrite502chalcopyrite502chalcopyrite502chalcopyrite502chalcopyrite502chalcopyrite502chalcopyrite502chalcopyrite502chalcopyrite502 #6: -500; chalcopyrite502chalcopyrite502chalcopyrite502chalcopyrite502chalcopyrite502chalcopyrite502chalcopyrite502chalcopyrite502chalcopyrite502chalcopyrite502chalcopyrite502chalcopyrite502chalcopyrite502chalcopyrite502chalcopyrite502 #7: chalcopy
LIF | chalcopyrite502chalcopyrite502chalcopyrite502chalcopyrite502chalcopyrite502chalcopyrite502chalcopyrite502chalcopyrite502chalcopyrite502chalcopyrite502chalcopyrite502chalcopyrite502chalcopyrite502chalcopyrite502chalcopyrite502 #1: Cu; chalcopyrite502chalcopyrite502chalcopyrite502chalcopyrite502chalcopyrite502chalcopyrite502chalcopyrite502chalcopyrite502chalcopyrite502chalcopyrite502chalcopyrite502chalcopyrite502chalcopyrite502chalcopyrite502chalcopyrite502 #2: Ka; chalcopyrite502chalcopyrite502chalcopyrite502chalcopyrite502chalcopyrite502chalcopyrite502chalcopyrite502chalcopyrite502chalcopyrite502chalcopyrite502chalcopyrite502chalcopyrite502chalcopyrite502chalcopyrite502chalcopyrite502 #3: 20; chalcopyrite502chalcopyrite502chalcopyrite502chalcopyrite502chalcopyrite502chalcopyrite502chalcopyrite502chalcopyrite502chalcopyrite502chalcopyrite502chalcopyrite502chalcopyrite502chalcopyrite502chalcopyrite502chalcopyrite502 #4: 10; chalcopyrite502chalcopyrite502chalcopyrite502chalcopyrite502chalcopyrite502chalcopyrite502chalcopyrite502chalcopyrite502chalcopyrite502chalcopyrite502chalcopyrite502chalcopyrite502chalcopyrite502chalcopyrite502chalcopyrite502 #5: 500; chalcopyrite502chalcopyrite502chalcopyrite502chalcopyrite502chalcopyrite502chalcopyrite502chalcopyrite502chalcopyrite502chalcopyrite502chalcopyrite502chalcopyrite502chalcopyrite502chalcopyrite502chalcopyrite502chalcopyrite502 #6: -500; chalcopyrite502chalcopyrite502chalcopyrite502chalcopyrite502chalcopyrite502chalcopyrite502chalcopyrite502chalcopyrite502chalcopyrite502chalcopyrite502chalcopyrite502chalcopyrite502chalcopyrite502chalcopyrite502chalcopyrite502 #7: chalcopy
LIF | chalcopyrite502chalcopyrite502chalcopyrite502chalcopyrite502chalcopyrite502chalcopyrite502chalcopyrite502chalcopyrite502chalcopyrite502chalcopyrite502chalcopyrite502chalcopyrite502chalcopyrite502chalcopyrite502chalcopyrite502 #1: Zn; chalcopyrite502chalcopyrite502chalcopyrite502chalcopyrite502chalcopyrite502chalcopyrite502chalcopyrite502chalcopyrite502chalcopyrite502chalcopyrite502chalcopyrite502chalcopyrite502chalcopyrite502chalcopyrite502chalcopyrite502 #2: Ka; chalcopyrite502chalcopyrite502chalcopyrite502chalcopyrite502chalcopyrite502chalcopyrite502chalcopyrite502chalcopyrite502chalcopyrite502chalcopyrite502chalcopyrite502chalcopyrite502chalcopyrite502chalcopyrite502chalcopyrite502 #3: 20; chalcopyrite502chalcopyrite502chalcopyrite502chalcopyrite502chalcopyrite502chalcopyrite502chalcopyrite502chalcopyrite502chalcopyrite502chalcopyrite502chalcopyrite502chalcopyrite502chalcopyrite502chalcopyrite502chalcopyrite502 #4: 10; chalcopyrite502chalcopyrite502chalcopyrite502chalcopyrite502chalcopyrite502chalcopyrite502chalcopyrite502chalcopyrite502chalcopyrite502chalcopyrite502chalcopyrite502chalcopyrite502chalcopyrite502chalcopyrite502chalcopyrite502 #5: 500; chalcopyrite502chalcopyrite502chalcopyrite502chalcopyrite502chalcopyrite502chalcopyrite502chalcopyrite502chalcopyrite502chalcopyrite502chalcopyrite502chalcopyrite502chalcopyrite502chalcopyrite502chalcopyrite502chalcopyrite502 #6: -500; chalcopyrite502chalcopyrite502chalcopyrite502chalcopyrite502chalcopyrite502chalcopyrite502chalcopyrite502chalcopyrite502chalcopyrite502chalcopyrite502chalcopyrite502chalcopyrite502chalcopyrite502chalcopyrite502chalcopyrite502 #7: ZnS