## pdf_output
| fresnoite50595 | fresnoite50595 | fresnoite50595 | fresnoite50595 | fresnoite50595 | fresnoite50595 | fresnoite50595 | fresnoite50595 | fresnoite50595 | fresnoite50595 | fresnoite50595 | fresnoite50595
| #2 | #3 | #4 | #5 | #6 | #7 | #8 | #9 | #10 | #11 | #12 | #13
Ox | Wt | Percents | Average | Standard | Dev
BaO | 58.99 | 59.24 | 59.18 | 58.99 | 58.8 | 59.16 | 58.95 | 59.09 | 58.95 | 59.47 | 59.12 | 59.07 | 59.08417 | 0.1716475
SiO2 | 23.08 | 23.28 | 22.93 | 23.38 | 22.74 | 22.91 | 23.14 | 23.31 | 23.16 | 23.17 | 23.32 | 23.6 | 23.16833 | 0.2340098
TiO2 | 15.73 | 15.75 | 15.66 | 15.81 | 15.77 | 15.74 | 15.55 | 15.76 | 15.76 | 15.67 | 15.6 | 15.67 | 15.70583 | 0.07668807
Na2O | 0.09 | 0.15 | 0.15 | 0.15 | 0.13 | 0.18 | 0.2 | 0.21 | 0.21 | 0.12 | 0.2 | 0.23 | 0.1683333 | 0.04302924
Al2O3 | 0.1 | 0.05 | 0.09 | 0.12 | 0.07 | 0.09 | 0.08 | 0.08 | 0.09 | 0.06 | 0.1 | 0.1 | 0.08583333 | 0.01928652
F | 0.01 | 0 | 0 | 0 | 0.04 | 0.04 | 0.03 | 0.03 | 0 | 0 | 0.01 | 0.03 | 0.01583333 | 0.01676486
CaO | 0.02 | 0 | 0 | 0.01 | 0.01 | 0 | 0.01 | 0.01 | 0.01 | 0 | 0 | 0 | 0.005833333 | 0.006685579
FeO | 0.02 | 0.04 | 0 | 0 | 0.02 | 0.01 | 0.04 | 0 | 0 | 0.02 | 0.03 | 0 | 0.015 | 0.01566699
ZrO2 | 0 | 0.05 | 0.02 | 0.01 | 0 | 0 | 0 | 0 | 0.04 | 0 | 0 | 0 | 0.01 | 0.01758098
K2O | 0 | 0 | 0 | 0 | 0 | 0 | 0 | 0 | 0 | 0 | 0 | 0.01 | 0.0008333333 | 0.002886751
MgO | 0 | 0 | 0.01 | 0 | 0 | 0 | 0 | 0 | 0 | 0 | 0 | 0 | 0.0008333333 | 0.002886751
MnO | 0 | 0 | 0 | 0 | 0 | 0 | 0 | 0 | 0 | 0 | 0 | 0 | 0 | 0
Cr2O3 | 0 | 0 | 0 | 0 | 0 | 0 | 0 | 0 | 0 | 0.01 | 0 | 0 | 0.0008333333 | 0.002886751
Totals | 98.04 | 98.56 | 98.04 | 98.47 | 97.58 | 98.13 | 98 | 98.49 | 98.22 | 98.52 | 98.38 | 98.71 | 98.26167 | 0.3186287
Cation | Numbers | Normalized | to | 8 | O
Si | 1.986647 | 1.992541 | 1.980787 | 1.996992 | 1.972113 | 1.977511 | 1.995385 | 1.994762 | 1.989478 | 1.98845 | 2.000088 | 2.010187 | 1.990412 | 0.01039674 | 2
Ti | 1.018458 | 1.013992 | 1.017548 | 1.015765 | 1.028733 | 1.021946 | 1.00861 | 1.014459 | 1.018324 | 1.011549 | 1.006409 | 1.003975 | 1.014981 | 0.006851063 | 1
Ba | 1.98979 | 1.986934 | 2.003331 | 1.974487 | 1.998309 | 2.001087 | 1.992009 | 1.981558 | 1.984396 | 2.000003 | 1.987005 | 1.971676 | 1.989215 | 0.0102863 | 2
Totals | 4.994895 | 4.993467 | 5.001665 | 4.987243 | 4.999155 | 5.000543 | 4.996005 | 4.990779 | 4.992198 | 5.000001 | 4.993503 | 4.985838 | 4.994608 | 0.005143151
Ba2TiO(Si2O7)
Ba2.00Ti1.00O(Si2.00O7)
Xtal | El | Line | Pk(s) | Bkg(s) | Bkg(+) | Bkg(-) | Standards
TAP | Na | Ka | 20 | 10 | 600 | -600 | albite-Cr
TAP | Si | Ka | 20 | 10 | 600 | -600 | diopside
TAP | F | Ka | 20 | 10 | 600 | -700 | MgF2
TAP | Mg | Ka | 20 | 10 | 600 | -600 | diopside
TAP | Al | Ka | 20 | 10 | 600 | -600 | anor-hk
PET | K | Ka | 20 | 10 | 600 | -600 | kspar-OR1
PET | Ca | Ka | 20 | 10 | 600 | -600 | diopside
PET | Mn | Ka | 20 | 10 | 600 | -600 | rhod-791
PET | Ti | Ka | 20 | 10 | 0 | -500 | rutile1
PET | Zr | La | 20 | 10 | 500 | -500 | zircon-s
PET | Ba | La | 20 | 10 | 500 | 0 | barite2
LIF | Fe | Ka | 20 | 10 | 500 | -500 | fayalite
LIF | Cr | Ka | 20 | 10 | 500 | -500 | chrom-s