## pdf_output
fornacite R060986
| #1 | #2 | #3 | #4 | #5 | #6 | #7 | #8 | #9 | #10
Ox | Wt | Percents | Average | Standard | Dev | [5 empty] | average | stdev
PbO | 59.06 | 59.34 | 59.51 | 59.52 | 59.14 | 59.61 | 59.38 | 60.07 | 59.88 | 59.77 | 59.528 | 0.3180077
As2O5 | 15.12 | 15.05 | 15.28 | 15.21 | 15.38 | 15.35 | 15.26 | 15.35 | 15.18 | 15.2 | 15.238 | 0.1066458
CuO | 10.75 | 10.51 | 10.44 | 10.71 | 10.86 | 10.72 | 10.82 | 10.94 | 10.35 | 10.51 | 10.661 | 0.1965508
CrO3 | 13.47 | 13.41 | 13.65 | 13.35 | 13.56 | 13.62 | 13.57 | 12.94 | 12.97 | 13.42 | 13.396 | 0.2515817
P2O5 | 0 | 0.06 | 0.13 | 0 | 0.04 | 0.13 | 0.07 | 0.83 | 0.98 | 0.83 | 0.307 | 0.3999458 | not present in the wds scan; not in totals
ZnO | 0.15 | 0.13 | 0.12 | 0.08 | 0.08 | 0.02 | 0.36 | 0.12 | 0.12 | 0 | 0.118 | 0.09784341 | not present in the wds scan; not in totals
Al2O3 | 0 | 0.02 | 0.43 | 0.01 | 0 | 0.02 | 0.05 | 0.01 | 0.01 | 0.02 | 0.057 | 0.131829 | not present in the wds scan; not in totals
TiO2 | 0.01 | 0.02 | 0 | 0.04 | 0.02 | 0 | 0.08 | 0.09 | 0.07 | 0 | 0.033 | 0.03497618 | not present in the wds scan; not in totals
MnO | 0.01 | 0.01 | 0 | 0.08 | 0.04 | 0 | 0.03 | 0.04 | 0 | 0.02 | 0.023 | 0.02540779 | not present in the wds scan; not in totals
Fe2O3 | 0.03 | 0.06 | 0.02 | 0 | 0.01 | 0.02 | 0 | 0.05 | 0 | 0 | 0.019 | 0.0218327 | not present in the wds scan; not in totals
Na2O | 0 | 0.01 | 0 | 0 | 0.02 | 0.03 | 0.03 | 0 | 0.02 | 0.01 | 0.012 | 0.01229273 | not present in the wds scan; not in totals
CaO | 0.01 | 0 | 0 | 0.01 | 0 | 0.01 | 0 | 0.02 | 0 | 0 | 0.005 | 0.007071068 | not present in the wds scan; not in totals
MgO | 0 | 0 | 0 | 0 | 0 | 0 | 0 | 0 | 0 | 0 | 0 | 0 | not present in the wds scan; not in totals
SO3 | 0 | 0 | 0 | 0 | 0 | 0 | 0 | 0 | 0 | 0 | 0 | 0 | not present in the wds scan; not in totals
K2O | 0 | 0 | 0 | 0 | 0 | 0 | 0 | 0 | 0 | 0.01 | 0.001 | 0.003162278 | not present in the wds scan; not in totals
Cl | 0 | 0 | 0 | 0 | 0 | 0 | 0 | 0 | 0 | 0 | 0 | 0 | not present in the wds scan; not in totals
F | 0.13 | 0.48 | 0.28 | 0.22 | 0.34 | 0.27 | 0.29 | 0.5 | 0.48 | 0.42 | 0.341 | 0.1250289 | not present in the wds scan; not in totals
Totals | 98.4 | 98.31 | 98.88 | 98.79 | 98.94 | 99.3 | 99.03 | 99.3 | 98.38 | 98.9 | 98.823 | 0.3590435
H2O | 1.6 | 1.69 | 1.12 | 1.21 | 1.06 | 0.7 | 0.97 | 0.7 | 1.62 | 1.1 | 1.177 | 0.3590435
Cation | Numbers | Normalized | to | 8.5 | O | [5 empty] | average | stdev | in formula
As | 0.9872461 | 0.9871071 | 0.991566 | 0.9931964 | 0.9953502 | 0.9921125 | 0.9890883 | 1.005801 | 1.00451 | 0.987553 | 0.993353 | 0.006801076 | 1
Cu | 1.014058 | 0.99589 | 0.9787677 | 1.01036 | 1.015384 | 1.000986 | 1.013185 | 1.035623 | 0.989472 | 0.9840869 | 1.003781 | 0.01723769 | 1
Cr | 1.010775 | 1.010811 | 1.017992 | 1.001845 | 1.008539 | 1.01168 | 1.01082 | 0.9744311 | 0.9863603 | 1.015581 | 1.004883 | 0.01386673 | 1
Pb | 1.985501 | 2.00391 | 1.988342 | 2.001114 | 1.970624 | 1.983694 | 1.981635 | 2.026582 | 2.040173 | 2.023659 | 2.000523 | 0.02286737 | 2
Totals | 4.99758 | 4.997718 | 4.976668 | 5.006515 | 4.989897 | 4.988472 | 4.994728 | 5.042437 | 5.020515 | 5.01088 | 5.002541 | 0.01866729
cation numbers normalized to 9 O | [10 empty] | average | stdev | in formula
As | 0.9693222 | 0.9649055 | 0.9955893 | 0.9927532 | 1.002299 | 1.015976 | 1.000083 | 1.029527 | 0.9844019 | 0.9967672 | 0.9951624 | 0.0194274 | 1
Cu | 0.9956478 | 0.9734909 | 0.9827391 | 1.009909 | 1.022473 | 1.025063 | 1.024447 | 1.060053 | 0.9696654 | 0.995712 | 1.00592 | 0.02797444 | 1
Cr | 0.9924241 | 0.9880761 | 1.022122 | 1.001398 | 1.01558 | 1.036014 | 1.022056 | 0.9974174 | 0.966616 | 1.011384 | 1.005309 | 0.02023755 | 1
Pb | 1.949453 | 1.958839 | 1.99641 | 2.000221 | 1.984382 | 2.031408 | 2.003662 | 2.074388 | 1.999334 | 2.01807 | 2.001617 | 0.03549696 | 2
H | 1.308643 | 1.382356 | 0.9310217 | 1.007587 | 0.8813163 | 0.591096 | 0.8110322 | 0.59898 | 1.340296 | 0.9202965 | 0.9772624 | 0.2869515 | 1
| ideal |  | CuPb2(CrO4)(AsO4)(OH)
| measured |  | Cu1.00Pb2.00(Cr1.00O4)(As1.00O4)(OH)
Xtal | El | Line | Pk(s) | Bkg(s) | Bkg(+) | Bkg(-) | Standards
TAP | F | Ka | 20 | 10 | 0 | -700 | MgF2
TAP | Na | Ka | 20 | 10 | 600 | -600 | albite-Cr
TAP | As | La | 20 | 10 | 600 | -600 | as
TAP | Mg | Ka | 20 | 10 | 600 | -600 | diopside
TAP | Al | Ka | 20 | 10 | 600 | -600 | anor-hk
PET | P | Ka | 20 | 10 | 600 | -600 | apatite
PET | S | Ka | 20 | 10 | 600 | -600 | barite2
PET | K | Ka | 20 | 10 | 600 | -600 | kspar-OR1
PET | Cl | Ka | 20 | 10 | 250 | -500 | scap-s
PET | Ca | Ka | 20 | 10 | 600 | -600 | diopside
PET | Mn | Ka | 20 | 10 | 600 | -600 | rhod-791
PET | Pb | Ma | 20 | 10 | 600 | -600 | wulfenite
LIF | Cr | Ka | 20 | 10 | 500 | -500 | chrom-s
LIF | Ti | Ka | 20 | 10 | 500 | -500 | rutile1
LIF | Fe | Ka | 20 | 10 | 500 | -500 | fayalite
LIF | Cu | Ka | 20 | 10 | 500 | -500 | chalcopy
LIF | Zn | Ka | 20 | 10 | 500 | -500 | willemit2