## El-Ox
Oxide
Setup | MgO | CaO | FeO | MnO | P2O5 | Total
R210009 - 3 Messelite | 0.4633 | 28.473 | 12.0096 | 7.0395 | 38.63 | 86.6154
R210009 - 3 Messelite | 0.4816 | 29.5156 | 11.3346 | 6.5703 | 38.5782 | 86.4803
R210009 - 3 Messelite | 0.6057 | 29.5834 | 11.4557 | 6.2319 | 38.55 | 86.4267
R210009 - 3 Messelite | 0.5531 | 29.5573 | 11.3129 | 6.8087 | 38.6433 | 86.8752
R210009 - 3 Messelite | 0.5035 | 29.2128 | 11.3999 | 6.4662 | 38.3639 | 85.9463
R210009 - 3 Messelite | 0.4011 | 29.2868 | 11.5284 | 6.3347 | 38.7952 | 86.3462
R210009 - 3 Messelite | 0.232 | 28.7914 | 9.558 | 8.691 | 37.9542 | 85.2266
R210009 - 3 Messelite | 0.4355 | 29.4646 | 11.2063 | 6.8229 | 38.9453 | 86.8746
R210009 - 3 Messelite | 0.3189 | 28.8128 | 10.1222 | 7.976 | 38.3211 | 85.551
R210009 - 3 Messelite | 0.5341 | 28.9009 | 11.276 | 6.2743 | 37.5942 | 84.5794
R210009 - 3 Messelite | 0.4348 | 28.95 | 11.0867 | 6.952 | 38.1074 | 85.531
R210009 - 3 Messelite | 0.3108 | 28.925 | 11.2709 | 6.6972 | 37.55 | 84.7538
Averege | 0.4395333 | 29.1228 | 11.1301 | 6.905392 | 38.33607 | 85.933875
S.D. | 0.1093736 | 0.3634992 | 0.6552147 | 0.7321815 | 0.4507095 | 0.7967819
Ca1.95(Fe0.58Mn0.37Mg0.04)Σ0.99(P1.02O4)2.2H2O
Based on 10 O atoms. H2O added as the ideal value.

## Stat
[9 empty] | Weight% | [6 empty] | StdDev wt% | [5 empty] | Det.Lim ppm(A)
| X | Y | Z | Date | Point# | Distance (µ) | Comment | Setup | Mg | Ca | Fe | Mn | P | O | Total | Mg | Ca | Fe | Mn | P | O | Mg | Ca | Fe | Mn | P | O
1 / 1 . | -15183 | 148 | 269 | Tuesday, March 8, 2022 7:38:03 AM | 1 |  | R210009 | R210009 - 3 Messelite | 0.2794 | 20.3495 | 9.3351 | 5.4518 | 16.8586 | 34.341 | 86.6154 | 0.0292 | 0.2048 | 0.2453 | 0.201 | 0.4487 |  | 208 | 237 | 738 | 594 | 390
2 / 1 . | -15174 | 141 | 269 | Tuesday, March 8, 2022 7:46:54 AM | 2 |  | R210009 | R210009 - 3 Messelite | 0.2904 | 21.0946 | 8.8105 | 5.0884 | 16.836 | 34.3604 | 86.4803 | 0.0404 | 0.2478 | 0.3063 | 0.2445 | 0.3707 |  | 298 | 320 | 1006 | 769 | 548
3 / 1 . | -15168 | 151 | 269 | Tuesday, March 8, 2022 7:55:00 AM | 3 |  | R210009 | R210009 - 3 Messelite | 0.3653 | 21.1431 | 8.9045 | 4.8263 | 16.8237 | 34.3638 | 86.4267 | 0.0428 | 0.2478 | 0.3078 | 0.2379 | 0.3698 |  | 282 | 310 | 1014 | 797 | 519
4 / 1 . | -15184 | 159 | 269 | Tuesday, March 8, 2022 8:18:02 AM | 4 |  | R210009 | R210009 - 3 Messelite | 0.3335 | 21.1244 | 8.7936 | 5.273 | 16.8644 | 34.4863 | 86.8752 | 0.0404 | 0.248 | 0.3059 | 0.2488 | 0.3709 |  | 258 | 326 | 1005 | 752 | 541
5 / 1 . | -15198 | 163 | 269 | Tuesday, March 8, 2022 8:00:21 AM | 5 |  | R210009 | R210009 - 3 Messelite | 0.3036 | 20.8782 | 8.8612 | 5.0077 | 16.7425 | 34.153 | 85.9463 | 0.0397 | 0.2456 | 0.3046 | 0.2416 | 0.3687 |  | 274 | 317 | 922 | 764 | 557
6 / 1 . | -15170 | 127 | 269 | Tuesday, March 8, 2022 8:02:26 AM | 6 |  | R210009 | R210009 - 3 Messelite | 0.2419 | 20.9311 | 8.961 | 4.9059 | 16.9307 | 34.3755 | 86.3462 | 0.0363 | 0.2463 | 0.3082 | 0.24 | 0.3714 |  | 262 | 316 | 982 | 795 | 533
7 / 1 . | -15148 | 109 | 269 | Tuesday, March 8, 2022 8:04:33 AM | 7 |  | R210009 | R210009 - 3 Messelite | 0.1399 | 20.577 | 7.4295 | 6.7308 | 16.5637 | 33.7857 | 85.2266 | 0.0344 | 0.2533 | 0.2997 | 0.3012 | 0.3867 |  | 304 | 329 | 1177 | 858 | 567
8 / 1 . | -15130 | 109 | 269 | Tuesday, March 8, 2022 8:06:45 AM | 8 |  | R210009 | R210009 - 3 Messelite | 0.2626 | 21.0582 | 8.7107 | 5.284 | 16.9962 | 34.5629 | 86.8746 | 0.0375 | 0.2475 | 0.3034 | 0.2509 | 0.3727 |  | 265 | 319 | 955 | 830 | 539
9 / 1 . | -15125 | 98 | 269 | Tuesday, March 8, 2022 8:08:50 AM | 9 |  | R210009 | R210009 - 3 Messelite | 0.1923 | 20.5923 | 7.868 | 6.177 | 16.7238 | 33.9975 | 85.551 | 0.034 | 0.2437 | 0.2881 | 0.2734 | 0.3688 |  | 266 | 319 | 969 | 833 | 501
10 / 1 . | -15295 | 291 | 269 | Tuesday, March 8, 2022 8:10:59 AM | 10 |  | R210009 | R210009 - 3 Messelite | 0.3221 | 20.6553 | 8.7649 | 4.8592 | 16.4066 | 33.5715 | 84.5794 | 0.0396 | 0.2442 | 0.3032 | 0.2392 | 0.3652 |  | 252 | 317 | 899 | 802 | 535
11 / 1 . | -15147 | 114 | 269 | Tuesday, March 8, 2022 8:21:07 AM | 11 |  | R210009 | R210009 - 3 Messelite | 0.2622 | 20.6904 | 8.6177 | 5.384 | 16.6306 | 33.9461 | 85.531 | 0.0376 | 0.2442 | 0.3011 | 0.2521 | 0.3671 |  | 269 | 322 | 954 | 792 | 502
12 / 1 . | -15290 | 219 | 269 | Tuesday, March 8, 2022 8:15:15 AM | 12 |  | R210009 | R210009 - 3 Messelite | 0.1874 | 20.6725 | 8.7609 | 5.1866 | 16.3873 | 33.5591 | 84.7538 | 0.0343 | 0.2442 | 0.3049 | 0.2472 | 0.3646 |  | 276 | 317 | 993 | 788 | 525

## Full
Results
| Weight% | StdDev wt% | Det.Lim ppm(A) | Norm Weight% | Atomic% | Peak cnt (cps) | Peak Time (s) | Peak (cts) | Ix (c/s/nA) | Pk-Bg (cps) | Pk/Bg | Bg cnt (cps) | Bg1 cnt (cps) | Bg2 cnt (cps) | Ix/Istd | Ix/Ipure | Formula | Z | A | F | Beam curr (nA)
1 / 1 . X = -15183.0 Y = 148.0 Z = 269.0 Comment : R210009
Mg | 0.2794 | 0.0292 | 208 | 0.3225 | 0.3307 | 83.1228 | 20 | 1662 | 3.2927 | 65.0717 | 4.6049 | 18.0511 | 15.9008 | 20.2014 | 0.0077 | 0.0016 | MgO | 1.0198 | 0.5623 | 0.999 | 19.7622
Ca | 20.3495 | 0.2048 | 237 | 23.4941 | 14.6056 | 9407.563 | 20 | 182486 | 471.4625 | 9317.137 | 104.0348 | 90.4271 | 94.8297 | 86.0244 | 1.561 | 0.1894 | CaO | 0.9578 | 0.9683 | 1.0062 | 19.7622
Fe | 9.3351 | 0.2453 | 738 | 10.7777 | 4.8086 | 900.3672 | 20 | 17954 | 44.3202 | 875.8653 | 36.7467 | 24.502 | 0 | 24.502 | 0.1673 | 0.0785 | FeO | 0.8523 | 0.9892 | 0.9997 | 19.7622
Mn | 5.4518 | 0.201 | 594 | 6.2942 | 2.8547 | 504.9901 | 20 | 10083 | 24.478 | 483.7386 | 23.7626 | 21.2515 | 23.4018 | 19.1012 | 0.1464 | 0.0451 | MnO | 0.8402 | 0.9832 | 1.0025 | 19.7622
P | 16.8586 | 0.4487 | 390 | 19.4638 | 15.6575 | 2070.653 | 20 | 41132 | 103.903 | 2053.352 | 119.6823 | 17.3013 | 26.2023 | 8.4002 | 0.8873 | 0.142 | P2O5 | 0.9682 | 0.8698 | 0.9935 | 19.7622
O | 34.341 |  |  | 39.6477 | 61.7431
Total | 86.6154 |  |  | 100 | 100
Formula | Oxide
MgO | 0.4633
CaO | 28.473
FeO | 12.0096
MnO | 7.0395
P2O5 | 38.63
Total | 86.6154
2 / 1 . X = -15174.0 Y = 141.0 Z = 269.0 Comment : R210009
Mg | 0.2904 | 0.0404 | 298 | 0.3358 | 0.3434 | 49.0079 | 20 | 980 | 3.4388 | 37.6075 | 4.2988 | 11.4004 | 10.3004 | 12.5005 | 0.0081 | 0.0017 | MgO | 1.0187 | 0.5654 | 0.999 | 10.9363
Ca | 21.0946 | 0.2478 | 320 | 24.3924 | 15.1251 | 5388.184 | 20 | 105881 | 488.0741 | 5337.725 | 106.7846 | 50.4584 | 53.5095 | 47.4074 | 1.616 | 0.1961 | CaO | 0.9567 | 0.9687 | 1.0058 | 10.9363
Fe | 8.8105 | 0.3063 | 1006 | 10.1878 | 4.5337 | 470.6298 | 20 | 9398 | 41.7627 | 456.7292 | 33.8567 | 13.9006 | 0 | 13.9006 | 0.1577 | 0.074 | FeO | 0.8513 | 0.9887 | 0.9997 | 10.9363
Mn | 5.0884 | 0.2445 | 769 | 5.8839 | 2.6617 | 260.2233 | 20 | 5200 | 22.8023 | 249.3729 | 23.9828 | 10.8504 | 12.1005 | 9.6003 | 0.1364 | 0.042 | MnO | 0.8392 | 0.9826 | 1.0023 | 10.9363
P | 16.836 | 0.3707 | 548 | 19.468 | 15.6206 | 1141.433 | 20 | 22743 | 103.4246 | 1131.083 | 110.2787 | 10.3504 | 15.5008 | 5.2001 | 0.8871 | 0.1419 | P2O5 | 0.9671 | 0.8717 | 0.9937 | 10.9363
O | 34.3604 |  |  | 39.7321 | 61.7155
Total | 86.4803 |  |  | 100 | 100
Formula | Oxide
MgO | 0.4816
CaO | 29.5156
FeO | 11.3346
MnO | 6.5703
P2O5 | 38.5782
Total | 86.4803
3 / 1 . X = -15168.0 Y = 151.0 Z = 269.0 Comment : R210009
Mg | 0.3653 | 0.0428 | 282 | 0.4226 | 0.4317 | 57.761 | 20 | 1155 | 4.328 | 47.5106 | 5.635 | 10.2504 | 7.9002 | 12.6005 | 0.0102 | 0.0021 | MgO | 1.0183 | 0.5661 | 0.999 | 10.9775
Ca | 21.1431 | 0.2478 | 310 | 24.4636 | 15.1554 | 5415.481 | 20 | 106408 | 488.9796 | 5367.774 | 113.5142 | 47.7075 | 50.3084 | 45.1067 | 1.619 | 0.1965 | CaO | 0.9564 | 0.9687 | 1.0057 | 10.9775
Fe | 8.9045 | 0.3078 | 1014 | 10.303 | 4.5808 | 477.3508 | 20 | 9532 | 42.1909 | 463.1501 | 33.6147 | 14.2007 | 0 | 14.2007 | 0.1593 | 0.0747 | FeO | 0.851 | 0.9887 | 0.9997 | 10.9775
Mn | 4.8263 | 0.2379 | 797 | 5.5843 | 2.5239 | 249.1046 | 20 | 4978 | 21.6219 | 237.3542 | 21.1996 | 11.7505 | 13.3006 | 10.2003 | 0.1293 | 0.0398 | MnO | 0.8389 | 0.9825 | 1.0023 | 10.9775
P | 16.8237 | 0.3698 | 519 | 19.4659 | 15.6047 | 1143.499 | 20 | 22784 | 103.3157 | 1134.148 | 122.2946 | 9.3504 | 14.0007 | 4.7001 | 0.8862 | 0.1418 | P2O5 | 0.9668 | 0.8717 | 0.9937 | 10.9775
O | 34.3638 |  |  | 39.7606 | 61.7035
Total | 86.4267 |  |  | 100 | 100
Formula | Oxide
MgO | 0.6057
CaO | 29.5834
FeO | 11.4557
MnO | 6.2319
P2O5 | 38.55
Total | 86.4267
4 / 1 . X = -15184.0 Y = 159.0 Z = 269.0 Comment : R210009
Mg | 0.3335 | 0.0404 | 258 | 0.3839 | 0.3927 | 51.7088 | 20 | 1034 | 3.9476 | 43.2086 | 6.0832 | 8.5002 | 7.5002 | 9.5003 | 0.0093 | 0.0019 | MgO | 1.0188 | 0.5652 | 0.999 | 10.9454
Ca | 21.1244 | 0.248 | 326 | 24.3158 | 15.0842 | 5403.981 | 20 | 106186 | 488.9334 | 5351.572 | 103.1115 | 52.4091 | 55.3101 | 49.5081 | 1.6188 | 0.1964 | CaO | 0.9569 | 0.9687 | 1.0059 | 10.9454
Fe | 8.7936 | 0.3059 | 1005 | 10.1221 | 4.5064 | 470.2787 | 20 | 9391 | 41.6959 | 456.3781 | 33.8315 | 13.9006 | 0 | 13.9006 | 0.1574 | 0.0739 | FeO | 0.8514 | 0.9887 | 0.9997 | 10.9454
Mn | 5.273 | 0.2488 | 752 | 6.0696 | 2.7469 | 269.0887 | 20 | 5377 | 23.6344 | 258.6884 | 25.873 | 10.4004 | 10.9004 | 9.9003 | 0.1414 | 0.0435 | MnO | 0.8394 | 0.9826 | 1.0023 | 10.9454
P | 16.8644 | 0.3709 | 541 | 19.4122 | 15.5827 | 1143.902 | 20 | 22792 | 103.587 | 1133.801 | 113.2529 | 10.1004 | 15.2008 | 5.0001 | 0.8885 | 0.1422 | P2O5 | 0.9673 | 0.8713 | 0.9937 | 10.9454
O | 34.4863 |  |  | 39.6964 | 61.687
Total | 86.8752 |  |  | 100 | 100
Formula | Oxide
MgO | 0.5531
CaO | 29.5573
FeO | 11.3129
MnO | 6.8087
P2O5 | 38.6433
Total | 86.8752
5 / 1 . X = -15198.0 Y = 163.0 Z = 269.0 Comment : R210009
Mg | 0.3036 | 0.0397 | 274 | 0.3533 | 0.3612 | 49.258 | 20 | 985 | 3.594 | 39.5577 | 5.078 | 9.7003 | 8.2002 | 11.2004 | 0.0084 | 0.0018 | MgO | 1.0187 | 0.5652 | 0.999 | 11.0065
Ca | 20.8782 | 0.2456 | 317 | 24.2921 | 15.0625 | 5366.432 | 20 | 105461 | 483.0121 | 5316.273 | 106.9898 | 50.1584 | 54.0096 | 46.3071 | 1.5992 | 0.1941 | CaO | 0.9568 | 0.9686 | 1.0058 | 11.0065
Fe | 8.8612 | 0.3046 | 922 | 10.3102 | 4.588 | 474.0905 | 20 | 9467 | 42.0016 | 462.2901 | 40.1756 | 11.8005 | 0 | 11.8005 | 0.1586 | 0.0744 | FeO | 0.8513 | 0.9887 | 0.9997 | 11.0065
Mn | 5.0077 | 0.2416 | 764 | 5.8266 | 2.6357 | 257.8693 | 20 | 5153 | 22.443 | 247.0189 | 23.7659 | 10.8504 | 11.8005 | 9.9003 | 0.1342 | 0.0414 | MnO | 0.8393 | 0.9826 | 1.0023 | 11.0065
P | 16.7425 | 0.3687 | 557 | 19.4802 | 15.63 | 1142.34 | 20 | 22761 | 102.8065 | 1131.54 | 105.7675 | 10.8005 | 16.3009 | 5.3001 | 0.8818 | 0.1411 | P2O5 | 0.9672 | 0.8715 | 0.9937 | 11.0065
O | 34.153 |  |  | 39.7376 | 61.7225
Total | 85.9463 |  |  | 100 | 100
Formula | Oxide
MgO | 0.5035
CaO | 29.2128
FeO | 11.3999
MnO | 6.4662
P2O5 | 38.3639
Total | 85.9463
6 / 1 . X = -15170.0 Y = 127.0 Z = 269.0 Comment : R210009
Mg | 0.2419 | 0.0363 | 262 | 0.2801 | 0.2862 | 40.2053 | 20 | 804 | 2.8637 | 31.4051 | 4.5687 | 8.8003 | 8.2002 | 9.4003 | 0.0067 | 0.0014 | MgO | 1.0185 | 0.5654 | 0.999 | 10.9668
Ca | 20.9311 | 0.2463 | 316 | 24.2409 | 15.0195 | 5358.508 | 20 | 105308 | 484.1203 | 5309.25 | 108.7844 | 49.258 | 52.309 | 46.2071 | 1.6029 | 0.1945 | CaO | 0.9566 | 0.9685 | 1.0058 | 10.9668
Fe | 8.961 | 0.3082 | 982 | 10.3781 | 4.6148 | 479.0562 | 20 | 9566 | 42.4696 | 465.7556 | 36.0177 | 13.3006 | 0 | 13.3006 | 0.1604 | 0.0752 | FeO | 0.8511 | 0.9888 | 0.9997 | 10.9668
Mn | 4.9059 | 0.24 | 795 | 5.6817 | 2.5683 | 252.7607 | 20 | 5051 | 21.9855 | 241.1102 | 21.6954 | 11.6505 | 12.8005 | 10.5004 | 0.1315 | 0.0405 | MnO | 0.8391 | 0.9827 | 1.0024 | 10.9668
P | 16.9307 | 0.3714 | 533 | 19.6079 | 15.7207 | 1150.502 | 20 | 22923 | 104.0095 | 1140.651 | 116.7978 | 9.8504 | 13.9006 | 5.8001 | 0.8922 | 0.1427 | P2O5 | 0.967 | 0.8719 | 0.9936 | 10.9668
O | 34.3755 |  |  | 39.8113 | 61.7905
Total | 86.3462 |  |  | 100 | 100
Formula | Oxide
MgO | 0.4011
CaO | 29.2868
FeO | 11.5284
MnO | 6.3347
P2O5 | 38.7952
Total | 86.3462
7 / 1 . X = -15148.0 Y = 109.0 Z = 269.0 Comment : R210009
Mg | 0.1399 | 0.0344 | 304 | 0.1642 | 0.1683 | 25.2021 | 20 | 504 | 1.6559 | 16.0018 | 2.7393 | 9.2003 | 7.2002 | 11.2004 | 0.0039 | 0.0008 | MgO | 1.0197 | 0.5646 | 0.999 | 9.6636
Ca | 20.577 | 0.2533 | 329 | 24.1439 | 15.0069 | 4648.738 | 20 | 91570 | 476.7563 | 4607.182 | 111.8676 | 41.5557 | 43.4062 | 39.7052 | 1.5785 | 0.1915 | CaO | 0.9577 | 0.9688 | 1.0062 | 9.6636
Fe | 7.4295 | 0.2997 | 1177 | 8.7173 | 3.8886 | 355.7171 | 20 | 7106 | 35.2681 | 340.8163 | 23.8725 | 14.9007 | 0 | 14.9007 | 0.1332 | 0.0625 | FeO | 0.8522 | 0.9889 | 0.9997 | 9.6636
Mn | 6.7308 | 0.3012 | 858 | 7.8975 | 3.5812 | 302.0508 | 20 | 6035 | 30.1648 | 291.5004 | 28.6294 | 10.5504 | 11.1004 | 10.0003 | 0.1804 | 0.0556 | MnO | 0.8401 | 0.9828 | 1.0018 | 9.6636
P | 16.5637 | 0.3867 | 567 | 19.4349 | 15.6314 | 992.792 | 20 | 19791 | 101.8401 | 984.1417 | 114.7693 | 8.6503 | 13.5006 | 3.8 | 0.8736 | 0.1398 | P2O5 | 0.9681 | 0.8719 | 0.9937 | 9.6636
O | 33.7857 |  |  | 39.6422 | 61.7236
Total | 85.2266 |  |  | 100 | 100
Formula | Oxide
MgO | 0.232
CaO | 28.7914
FeO | 9.558
MnO | 8.691
P2O5 | 37.9542
Total | 85.2266
8 / 1 . X = -15130.0 Y = 109.0 Z = 269.0 Comment : R210009
Mg | 0.2626 | 0.0375 | 265 | 0.3023 | 0.309 | 43.0061 | 20 | 860 | 3.1103 | 34.0058 | 4.7783 | 9.0003 | 8.2002 | 9.8003 | 0.0073 | 0.0015 | MgO | 1.0187 | 0.5655 | 0.999 | 10.9332
Ca | 21.0582 | 0.2475 | 319 | 24.2397 | 15.0232 | 5377.1 | 20 | 105667 | 487.2445 | 5327.142 | 107.6318 | 49.9583 | 54.0096 | 45.907 | 1.6132 | 0.1958 | CaO | 0.9567 | 0.9686 | 1.0059 | 10.9332
Fe | 8.7107 | 0.3034 | 955 | 10.0268 | 4.4599 | 464.0094 | 20 | 9266 | 41.2971 | 451.5089 | 37.1192 | 12.5005 | 0 | 12.5005 | 0.1559 | 0.0731 | FeO | 0.8513 | 0.9888 | 0.9997 | 10.9332
Mn | 5.284 | 0.2509 | 830 | 6.0823 | 2.7502 | 271.5431 | 20 | 5426 | 23.6795 | 258.8926 | 21.465 | 12.6505 | 13.8006 | 11.5004 | 0.1416 | 0.0436 | MnO | 0.8392 | 0.9827 | 1.0022 | 10.9332
P | 16.9962 | 0.3727 | 539 | 19.5641 | 15.6902 | 1151.912 | 20 | 22951 | 104.4444 | 1141.912 | 115.187 | 10.0004 | 13.5006 | 6.5001 | 0.8959 | 0.1433 | P2O5 | 0.9671 | 0.8719 | 0.9937 | 10.9332
O | 34.5629 |  |  | 39.7848 | 61.7676
Total | 86.8746 |  |  | 100 | 100
Formula | Oxide
MgO | 0.4355
CaO | 29.4646
FeO | 11.2063
MnO | 6.8229
P2O5 | 38.9453
Total | 86.8746
9 / 1 . X = -15125.0 Y = 98.0 Z = 269.0 Comment : R210009
Mg | 0.1923 | 0.034 | 266 | 0.2248 | 0.23 | 33.9538 | 20 | 679 | 2.2771 | 24.9035 | 3.7517 | 9.0503 | 7.5002 | 10.6004 | 0.0053 | 0.0011 | MgO | 1.0192 | 0.5651 | 0.999 | 10.9363
Ca | 20.5923 | 0.2437 | 319 | 24.0702 | 14.9363 | 5264.187 | 20 | 103486 | 476.7589 | 5213.979 | 104.8469 | 50.2083 | 52.4091 | 48.0076 | 1.5785 | 0.1915 | CaO | 0.9573 | 0.9686 | 1.0061 | 10.9363
Fe | 7.868 | 0.2881 | 969 | 9.1969 | 4.0958 | 421.1345 | 20 | 8411 | 37.3283 | 408.2339 | 32.6447 | 12.9006 | 0 | 12.9006 | 0.1409 | 0.0661 | FeO | 0.8518 | 0.9889 | 0.9997 | 10.9363
Mn | 6.177 | 0.2734 | 833 | 7.2203 | 3.2687 | 315.4781 | 20 | 6303 | 27.681 | 302.7275 | 24.7423 | 12.7506 | 15.4008 | 10.1003 | 0.1656 | 0.051 | MnO | 0.8397 | 0.9828 | 1.002 | 10.9363
P | 16.7238 | 0.3688 | 501 | 19.5483 | 15.6967 | 1132.769 | 20 | 22571 | 102.7878 | 1124.118 | 130.9515 | 8.6503 | 12.4005 | 4.9001 | 0.8817 | 0.1411 | P2O5 | 0.9677 | 0.872 | 0.9936 | 10.9363
O | 33.9975 |  |  | 39.7394 | 61.7725
Total | 85.551 |  |  | 100 | 100
Formula | Oxide
MgO | 0.3189
CaO | 28.8128
FeO | 10.1222
MnO | 7.976
P2O5 | 38.3211
Total | 85.551
10 / 1 . X = -15295.0 Y = 291.0 Z = 269.0 Comment : R210009
Mg | 0.3221 | 0.0396 | 252 | 0.3808 | 0.3895 | 49.8082 | 20 | 996 | 3.8116 | 41.708 | 6.149 | 8.1002 | 7.6002 | 8.6002 | 0.009 | 0.0019 | MgO | 1.0187 | 0.5652 | 0.999 | 10.9424
Ca | 20.6553 | 0.2442 | 317 | 24.4212 | 15.1489 | 5277.281 | 20 | 103739 | 477.7537 | 5227.772 | 106.5943 | 49.5081 | 51.5088 | 47.5075 | 1.5818 | 0.1919 | CaO | 0.9568 | 0.9687 | 1.0058 | 10.9424
Fe | 8.7649 | 0.3032 | 899 | 10.3629 | 4.6134 | 465.5642 | 20 | 9297 | 41.5324 | 454.4638 | 41.9412 | 11.1004 | 0 | 11.1004 | 0.1568 | 0.0736 | FeO | 0.8513 | 0.9887 | 0.9997 | 10.9424
Mn | 4.8592 | 0.2392 | 802 | 5.7451 | 2.6 | 250.0562 | 20 | 4997 | 21.7736 | 238.2557 | 21.1904 | 11.8005 | 12.9006 | 10.7004 | 0.1302 | 0.0401 | MnO | 0.8393 | 0.9826 | 1.0023 | 10.9424
P | 16.4066 | 0.3652 | 535 | 19.3978 | 15.5704 | 1111.563 | 20 | 22150 | 100.6829 | 1101.712 | 112.8448 | 9.8504 | 13.6006 | 6.1001 | 0.8636 | 0.1382 | P2O5 | 0.9672 | 0.8713 | 0.9937 | 10.9424
O | 33.5715 |  |  | 39.6923 | 61.6778
Total | 84.5794 |  |  | 100 | 100
Formula | Oxide
MgO | 0.5341
CaO | 28.9009
FeO | 11.276
MnO | 6.2743
P2O5 | 37.5942
Total | 84.5794
11 / 1 . X = -15147.0 Y = 114.0 Z = 269.0 Comment : R210009
Mg | 0.2622 | 0.0376 | 269 | 0.3065 | 0.3138 | 43.3562 | 20 | 867 | 3.1011 | 34.0559 | 4.6618 | 9.3003 | 8.4002 | 10.2003 | 0.0073 | 0.0015 | MgO | 1.0191 | 0.5646 | 0.999 | 10.982
Ca | 20.6904 | 0.2442 | 322 | 24.1906 | 15.0159 | 5310.667 | 20 | 104384 | 478.9026 | 5259.309 | 103.4035 | 51.3587 | 51.8089 | 50.9086 | 1.5856 | 0.1924 | CaO | 0.9571 | 0.9686 | 1.006 | 10.982
Fe | 8.6177 | 0.3011 | 954 | 10.0756 | 4.4885 | 461.4015 | 20 | 9214 | 40.867 | 448.8009 | 36.6176 | 12.6005 | 0 | 12.6005 | 0.1543 | 0.0724 | FeO | 0.8517 | 0.9888 | 0.9997 | 10.982
Mn | 5.384 | 0.2521 | 792 | 6.2948 | 2.8506 | 276.6523 | 20 | 5528 | 24.1351 | 265.0519 | 23.8484 | 11.6005 | 12.8005 | 10.4004 | 0.1444 | 0.0445 | MnO | 0.8396 | 0.9827 | 1.0023 | 10.982
P | 16.6306 | 0.3671 | 502 | 19.4439 | 15.6179 | 1130.25 | 20 | 22521 | 102.1216 | 1121.5 | 129.1672 | 8.7503 | 12.0005 | 5.5001 | 0.876 | 0.1402 | P2O5 | 0.9675 | 0.8713 | 0.9936 | 10.982
O | 33.9461 |  |  | 39.6886 | 61.7134
Total | 85.531 |  |  | 100 | 100
Formula | Oxide
MgO | 0.4348
CaO | 28.95
FeO | 11.0867
MnO | 6.952
P2O5 | 38.1074
Total | 85.531
12 / 1 . X = -15290.0 Y = 219.0 Z = 269.0 Comment : R210009
Mg | 0.1874 | 0.0343 | 276 | 0.2211 | 0.2267 | 33.9538 | 20 | 679 | 2.2137 | 24.2535 | 3.5003 | 9.7003 | 7.1002 | 12.3005 | 0.0052 | 0.0011 | MgO | 1.0193 | 0.5637 | 0.999 | 10.9561
Ca | 20.6725 | 0.2442 | 317 | 24.3913 | 15.1643 | 5293.119 | 20 | 104045 | 478.5974 | 5243.561 | 106.8063 | 49.5581 | 51.8089 | 47.3074 | 1.5846 | 0.1923 | CaO | 0.9574 | 0.9688 | 1.006 | 10.9561
Fe | 8.7609 | 0.3049 | 993 | 10.3369 | 4.6122 | 468.774 | 20 | 9361 | 41.5452 | 455.1734 | 34.4671 | 13.6006 | 0 | 13.6006 | 0.1569 | 0.0736 | FeO | 0.8519 | 0.9887 | 0.9997 | 10.9561
Mn | 5.1866 | 0.2472 | 788 | 6.1197 | 2.7757 | 266.2337 | 20 | 5320 | 23.2549 | 254.7833 | 23.251 | 11.4504 | 11.8005 | 11.1004 | 0.1391 | 0.0429 | MnO | 0.8398 | 0.9826 | 1.0023 | 10.9561
P | 16.3873 | 0.3646 | 525 | 19.3352 | 15.555 | 1111.865 | 20 | 22156 | 100.6165 | 1102.364 | 117.0341 | 9.5004 | 13.5006 | 5.5001 | 0.8631 | 0.1381 | P2O5 | 0.9678 | 0.8712 | 0.9937 | 10.9561
O | 33.5591 |  |  | 39.5959 | 61.6662
Total | 84.7538 |  |  | 100 | 100
Formula | Oxide
MgO | 0.3108
CaO | 28.925
FeO | 11.2709
MnO | 6.6972
P2O5 | 37.55
Total | 84.7538

## Cal
FileName : R210009.qtiDat
Signal(s) Used : Mg Ka, Ca Ka, Fe Ka, Mn Ka, P Ka
Spectrometers Conditions : Sp4 TAP, Sp2 LPET, Sp5 LLIF, Sp5 LLIF, Sp3 LPET
Full Spectrometers Conditions : Sp4 TAP(2d= 25.745,K= 0.00218), Sp2 LPET(2d= 8.75,K= 0.000144), Sp5 LLIF(2d= 4.0267,K= 5.8E-05), Sp5 LLIF(2d= 4.0267,K= 5.8E-05), Sp3 LPET(2d= 8.75,K= 0.000144)
Column Conditions : Cond 1 : 15keV 20nA
Date : Mar-08-2022
User Name : SX920-PC\SX
Setup Name : D:\sxpc\Analysis Setups\Quanti\R210009 - 3 Messelite.qtiSet
DataSet Comment : R210009
Comment :
Analysis Date : Tuesday, March 8, 2022 7:38:03 AM
Project Name : Yang
Sample Name : 3_7_22
Analysis Parameters :
Sp | Elements | Xtal | Position | Bg1 | Bg2 | Slope | Bias | Gain | Dtime | Blin | Wind | Mode
Sp4 | Mg Ka |  | TAP | 38503 | -600 | 600 |  | 1292 | 2896 | 3 | 873 | 4000 | Diff
Sp2 | Ca Ka |  | LPET | 38384 | -600 | 600 |  | 1850 | 996 | 3 | 523 | 3999 | Diff
Sp5 | Fe Ka |  | LLIF | 48083 |  | 500 | 1 | 1830 | 433 | 3 | 500 | 4000 | Diff
Sp5 | Mn Ka |  | LLIF | 52205 | -500 | 500 |  | 1830 | 433 | 3 | 500 | 4000 | Diff
Sp3 | P Ka |  | LPET | 70380 | -600 | 600 |  | 1838 | 953 | 3 | 523 | 3999 | Diff
Peak Position : Sp4 38503 (-600, 600), Sp2 38384 (-600, 600), Sp5 48083 (500, Slope = 1), Sp5 52205 (-500, 500), Sp3 70380 (-600, 600)
Current Sample Position : X = -15183 Y = 148 Z = 269 BeamX = 0.00 BeamX = 0.00
Standard Name :
Mg On ol-fo92
Ca On anor-hk
Fe On fayalite
Mn On rhod791
P On ap-synap
Standard composition :
ol-fo92 = Si : 19.13%, Al : 0.02%, Fe : 6.36%, Mn : 0.09%, Mg : 30.33%, Ca : 0.07%, Ni : 0.32%, O : 43.74%
anor-hk = Si : 20.57%, Al : 18.98%, Fe : 0.38%, Mg : 0.05%, Ca : 13.71%, Na : 0.44%, O : 46.08%
fayalite = Si : 13.84%, Ti : 0.01%, Al : 0.05%, Fe : 52.24%, Mn : 1.55%, Mg : 0.06%, Ca : 0.21%, Zn : 0.38%, O : 31.45%
rhod791 = Si : 21.66%, Ti : 0.01%, Al : 0.02%, Fe : 2.10%, Mn : 36.14%, Mg : 0.58%, Ca : 2.69%, O : 37.28%
ap-synap = F : 3.77%, P : 18.43%, Ca : 39.74%, O : 38.07%
Calibration file name (Element intensity cps/nA) :
Mg : Other\ol-fo92_15kV_MgKa-Sp4-TAP_SiKa-Sp1-TAP_065.calDat (Mg : 425.8 cps/nA)
Ca : Other\anor-hk_15kV_AlKa-Sp4-TAP_CaKa-Sp2-LPET_020.calDat (Ca : 302.0 cps/nA)
Fe : Other\fayalite_15kV_FeKa-Sp5-LLIF_025.calDat (Fe : 264.8 cps/nA)
Mn : Other\rhod791_15kV_MnKa-Sp5-LLIF_020.calDat (Mn : 167.2 cps/nA)
P : Other\ap-synap_15kV_PKa-Sp3-LPET_014.calDat (P : 117.1 cps/nA)
Beam Size : 10 µm