## pdf_output
| hollandite70539 | [10 empty] | WDS scan: Mn, Ba Ti
| #1 | #2 | #4 | #5 | #6 | #7 | #8 | #9 | #10
Ox | Wt | Percents | Standard | Dev | [5 empty] | average | stdev
MnO2* | 70.63 | 70.21 | 70.68 | 68.62 | 72.09 | 70.26 | 70.51 | 70.69 | 70.64 | 70.48111 | 0.8878407
MnO* | 7.7693 | 7.7231 | 7.7748 | 7.5482 | 7.9299 | 7.7286 | 7.7561 | 7.7759 | 7.7704 | 7.752922 | 0.09766248
BaO | 16.37 | 16.58 | 16.1 | 16.5 | 16.63 | 17.11 | 16.27 | 16.48 | 16.25 | 16.47667 | 0.2922328
TiO2 | 0.05 | 0.03 | 0.04 | 0.03 | 0.07 | 0.04 | 0.01 | 0.02 | 0.02 | 0.03444444 | 0.01810463
Totals | 94.8193 | 94.5431 | 94.5948 | 92.6982 | 96.7199 | 95.1386 | 94.5461 | 94.9659 | 94.6804 | 94.74514 | 1.025056
* splitted as MnO/MnO2=0.11
Cation | Numbers | Normalized | 16 | O | [5 empty] | average | stdev | in formula |  | in formula
Mn4+ | 7.055402 | 7.049585 | 7.0634 | 7.041943 | 7.055538 | 7.035663 | 7.061046 | 7.055882 | 7.061338 | 7.053311 | 0.009331157 | 7.06 | 4 | 28.24
Mn2+ | 0.9511363 | 0.9503521 | 0.9522146 | 0.9493219 | 0.9511547 | 0.9484753 | 0.9518972 | 0.951201 | 0.9519365 | 0.9508544 | 0.00125793 | 0.94 | 2 | 1.88
Ba | 0.9271888 | 0.9439219 | 0.9122841 | 0.9600916 | 0.9228568 | 0.97148 | 0.9238316 | 0.9326903 | 0.921036 | 0.9350423 | 0.01965167 | 0.94 | 2 | 1.88
Ti | 0.005435943 | 0.003278372 | 0.004350605 | 0.003350699 | 0.007456337 | 0.004359425 | 0.00108991 | 0.00217268 | 0.002175899 | 0.003741096 | 0.001927902 |  | 4 | 0
Totals | 8.939163 | 8.947137 | 8.932249 | 8.954707 | 8.937006 | 8.959978 | 8.937864 | 8.941946 | 8.936486 | 8.942948 | 0.009209559 |  |  | 32
|  | ideal |  |  | (Ba,K,Ca,Sr)(Mn4+,Mn3+,Ti,Fe3+)8O16
|  | measured |  |  | (Ba0.94□0.06)Σ=1(Mn4+7.06Mn2+0.94)Σ=8O16 | [6 empty] | Mn4+ and Mn2+ splitted by charge balance
Xtal | El | Line | Pk(s) | Bkg(s) | Bkg(+) | Bkg(-) | Standards
PET | Mn | Ka | 20 | 10 | 600 | -600 | rhod-791
PET | Ti | Ka | 20 | 10 | 600 | -600 | rutile1
LIF | Ba | La | 20 | 10 | 500 | -500 | barite2