## Sheet1
R100172 Djurleite - Butte, Montana
Weight%
Comment | S | Fe | Cu | Total
R100172 Djurleite | 20.85961 | 0.022871 | 79.13907 | 100.021551
R100172 Djurleite | 21.0001 | 1e-05 | 79.5733 | 100.57341
R100172 Djurleite | 20.98581 | 0.024752 | 79.43919 | 100.449752
R100172 Djurleite | 20.86762 | 0.00525 | 79.15846 | 100.03133
R100172 Djurleite | 20.82303 | 1e-05 | 79.68285 | 100.50589
R100172 Djurleite | 20.90813 | 0.015747 | 79.59637 | 100.520247
R100172 Djurleite | 20.9375 | 0.017602 | 79.39626 | 100.351362
R100172 Djurleite | 20.79692 | 0.003001 | 79.66396 | 100.463881
R100172 Djurleite | 20.86972 | 0.009375 | 79.35996 | 100.239055
R100172 Djurleite | 20.93574 | 1e-05 | 79.46819 | 100.40394
R100172 Djurleite | 20.95394 | 0.027749 | 79.69993 | 100.681619
R100172 Djurleite | 21.04229 | 0.00075 | 79.83213 | 100.87517
R100172 Djurleite | 20.9593 | 0.004502 | 79.24517 | 100.208972
R100172 Djurleite | 20.91831 | 1e-05 | 79.67829 | 100.59661
R100172 Djurleite | 20.94988 | 0.119511 | 79.3213 | 100.390691
Average: | 20.92053 | 0.01674333 | 79.48363 | 100.4209
Std. Dev.: | 0.06732395 | 0.03010295 | 0.2124519 | 0.2304504
Structural Formula Calculation:
Element | Wt. % | At. Wt. | Mol. Frac. | Struct. Coeff.
S | 20.92 | 32.064 | 0.6524451 | 16
Cu | 79.48 | 63.54 | 1.250866 | 30.67515
Fe | 0.02 | 55.847 | 0.0003581213 | 0.008782257
Total: | 100.42
|  | No. S atoms/formula unit: |  |  | 16
|  | F = | 24.52314
Ideal Chemistry: |  | Cu31S16
Measured Chemistry: |  | (Cu30.68Fe0.01)Σ=30.69S16
Column Conditions : Cond 1 : 15keV 20nA
Standard Name :
S , Fe, Cu On chalcopy
Beam Size : <1 µm