## pdf_output
ag-jarosite6009ag-jarosite6009ag-jarosite6009ag-jarosite6009ag-jarosite6009ag-jarosite6009ag-jarosite6009ag-jarosite6009ag-jarosite6009ag-jarosite6009ag-jarosite6009ag-jarosite6009ag-jarosite6009ag-jarosite6009ag-jarosite6009ag-jarosite6009ag-jarosite6009
| #3 | #4 | #5 | #6 | #7 | #8 | #10 | #12 | #14 | #15
Ox | Average | Standard | Dev
SO3 | 27.52 | 27.31 | 24.68 | 27.46 | 27.5 | 27.41 | 26.95 | 27.53 | 28.03 | 27.65 | 27.204 | 0.926717
Fe2O3 | 40 | 40.2 | 37.08 | 39.47 | 40.49 | 40.79 | 39.75 | 39.66 | 40.18 | 39.49 | 39.711 | 1.019089
Ag2O | 19.73 | 19.81 | 17.81 | 19.88 | 19.98 | 19.07 | 19.62 | 19.85 | 20.27 | 20.98 | 19.7 | 0.8222598
Totals | 87.25 | 87.32 | 79.57 | 86.81 | 87.97 | 87.27 | 86.32 | 87.04 | 88.48 | 88.12 | 86.615 | 2.557044
Cation | to | 11 | O | Avg | Cation | # | Dev | Cation
S | 2.024 | 2.013 | 1.996 | 2.032 | 2.012 | 2.007 | 2.011 | 2.031 | 2.034 | 2.033 | 2.0193 | 0.01325016 | 2
Fe | 2.95 | 2.97 | 3.008 | 2.929 | 2.971 | 2.996 | 2.974 | 2.933 | 2.925 | 2.911 | 2.9567 | 0.03218713 | 3
Ag | 1.003 | 1.009 | 0.996 | 1.017 | 1.01 | 0.965 | 1.011 | 1.012 | 1.017 | 1.066 | 1.0106 | 0.02473504 | 1
Totals | 5.977 | 5.992 | 6 | 5.978 | 5.994 | 5.968 | 5.996 | 5.976 | 5.976 | 6.01 | 5.9867 | 0.01348291
AgFe3+3(SO4)2(OH)6
Ag1.00Fe3+3.00(S1.00O4)2(OH)6
Xtal | El | Line | Pk(s) | Bkg(s) | Bkg(+) | Bkg(-) | Standards
PET | S | Ka | 20 | 10 | 600 | -600 | barite2
PET | Ag | La | 20 | 10 | 600 | -600 | ag
LIF | Fe | Ka | 20 | 10 | 500 | -500 | fayalite