## pdf_output
saterlyite R060810
| #28 | #29 | #30 | #31 | #32 | #33 | #34 | #35 | #36 | #37 | #38 | #39 | #40 | #41 | #42
Ox | Wt | Percents | Average | Standard | Dev | [10 empty] | average | stdev
Fe2O3 | 52.56 | 53.06 | 53.23 | 54.1 | 53.18 | 52.75 | 53.59 | 53.87 | 53.65 | 52.23 | 53.81 | 53.53 | 54.13 | 54.22 | 53.71 | 53.44133 | 0.5952294
P2O5 | 33.99 | 33.81 | 32.97 | 33.6 | 32.57 | 32.65 | 33.39 | 33.06 | 33.3 | 33.07 | 33.11 | 33.08 | 33 | 33.33 | 33.79 | 33.248 | 0.4126604
MgO | 7.16 | 7.3 | 7.12 | 7.09 | 6.99 | 7.15 | 6.88 | 6.97 | 7.14 | 7.08 | 7.02 | 7.01 | 6.98 | 6.91 | 6.88 | 7.045333 | 0.1178902
MnO | 2.64 | 2.67 | 2.6 | 2.63 | 2.61 | 2.64 | 2.56 | 2.65 | 2.57 | 2.76 | 2.6 | 2.67 | 2.68 | 2.72 | 2.68 | 2.645333 | 0.05409868
Na2O | 1.78 | 1.73 | 1.47 | 1.5 | 1.53 | 1.49 | 1.53 | 1.53 | 1.55 | 1.59 | 1.71 | 1.5 | 1.49 | 1.74 | 1.73 | 1.591333 | 0.1118588
SiO2 | 0.29 | 0.78 | 0 | 0.39 | 0 | 0 | 0 | 0 | 0.37 | 0.16 | 0.33 | 0.15 | 0 | 0.44 | 0 | 0.194 | 0.2341489 | not present in the wds scan; not in totals
Al2O3 | 0.04 | 0.03 | 0.02 | 0.04 | 0.09 | 0.07 | 0.02 | 0.02 | 0.05 | 0.05 | 0.05 | 0.06 | 0.04 | 0.05 | 0.05 | 0.04533333 | 0.019223 | not present in the wds scan; not in totals
CaO | 0 | 0.01 | 0.02 | 0.03 | 0.02 | 0.01 | 0 | 0.03 | 0 | 0 | 0.01 | 0.03 | 0.02 | 0.08 | 0.03 | 0.01933333 | 0.02051712 | not present in the wds scan; not in totals
SO3 | 0 | 0.04 | 0 | 0 | 0 | 0.02 | 0 | 0 | 0.03 | 0 | 0 | 0.01 | 0.01 | 0.01 | 0.02 | 0.009333333 | 0.01279881 | not present in the wds scan; not in totals
Cl | 0 | 0.01 | 0.02 | 0.01 | 0.01 | 0 | 0 | 0 | 0 | 0.01 | 0 | 0.01 | 0 | 0 | 0.01 | 0.005333333 | 0.006399405 | not present in the wds scan; not in totals
F | 0 | 0 | 0 | 0 | 0 | 0 | 0 | 0 | 0 | 0 | 0 | 0 | 0 | 0 | 0 | 0 | 0 | not present in the wds scan; not in totals
K2O | 0 | 0.01 | 0 | 0.01 | 0 | 0 | 0.02 | 0 | 0 | 0 | 0 | 0 | 0 | 0 | 0 | 0.002666667 | 0.005936168 | not present in the wds scan; not in totals
Totals | 98.13 | 98.57 | 97.39 | 98.92 | 96.88 | 96.68 | 97.95 | 98.08 | 98.21 | 96.73 | 98.25 | 97.79 | 98.28 | 98.92 | 98.79 | 97.97133 | 0.7495796
Cation | Numbers | Normalized | to | 27 | O | [10 empty] | average | stdev | normalized to 6 P |  |  | (+) charges
P | 6.015 | 5.926 | 5.959 | 5.938 | 5.929 | 5.939 | 5.995 | 5.948 | 5.926 | 5.976 | 5.912 | 5.942 | 5.931 | 5.9 | 6.003 | 5.949 | 0.033 | 5.998992 | 6 | 5 | 30
Fe2+ | 8.267 | 8.267 | 8.553 | 8.496 | 8.605 | 8.53 | 8.553 | 8.615 | 8.486 | 8.39 | 8.541 | 8.545 | 8.648 | 8.533 | 8.482 | 8.501 | 0.109 | 8.572437 | 7.95 | 2 | 15.9
Fe3+ | [18 empty] | 0.66 | 3 | 1.98
Mg | 2.232 | 2.252 | 2.265 | 2.205 | 2.242 | 2.292 | 2.174 | 2.208 | 2.237 | 2.253 | 2.206 | 2.217 | 2.21 | 2.154 | 2.151 | 2.22 | 0.038 | 2.238655 | 2.25 | 2 | 4.5
Na | 0.72 | 0.694 | 0.608 | 0.607 | 0.638 | 0.622 | 0.628 | 0.63 | 0.632 | 0.659 | 0.697 | 0.615 | 0.614 | 0.706 | 0.703 | 0.652 | 0.039 | 0.657479 | 0.66 | 1 | 0.66
Mn | 0.468 | 0.467 | 0.471 | 0.466 | 0.476 | 0.481 | 0.46 | 0.477 | 0.458 | 0.5 | 0.465 | 0.479 | 0.482 | 0.482 | 0.476 | 0.474 | 0.01 | 0.4779832 | 0.48 | 2 | 0.96
Totals | 17.772 | 17.791 | 17.875 | 17.817 | 17.921 | 17.886 | 17.821 | 17.89 | 17.833 | 17.833 | 17.905 | 17.856 | 17.901 | 17.9 | 17.839 | 17.856 | 0.044 | 18.00605 |  |  | 54
(-) charges
[16 empty] | Anions | O |  | 23 | 2 | 46
[17 empty] | OH |  | 6.66 | 1 | 6.66
[17 empty] | O in group |  | 0.34 | 2 | 0.68
53.34
|  |  | ideal |  | (Fe2+,Mg,Fe3+)12(PO3OH)(PO4)5(OH,O)6
|  |  | meaured |  | (Fe2+7.95Mg2.25Fe3+0.66Mn0.48)Σ=12(P1.00O3OH)(P1.00O4)5((OH)5.00O1.00)Σ=6 | [11 empty] | OH estimated by charge balance
Xtal | El | Line | Pk(s) | Bkg(s) | Bkg(+) | Bkg(-) | Standards
TAP | Na | Ka | 20 | 10 | 600 | -600 | albite-Cr
TAP | Si | Ka | 20 | 10 | 600 | -600 | diopside
TAP | F | Ka | 20 | 10 | 600 | -700 | MgF2
TAP | Mg | Ka | 20 | 10 | 600 | -600 | diopside
TAP | Al | Ka | 20 | 10 | 600 | -600 | anor-hk
PET | K | Ka | 20 | 10 | 600 | -600 | kspar-OR1
PET | Ca | Ka | 20 | 10 | 600 | -600 | diopside
PET | S | Ka | 20 | 10 | 600 | -600 | barite2
PET | P | Ka | 20 | 10 | 600 | -600 | apatite
PET | Cl | Ka | 20 | 10 | 600 | -600 | scap-s
PET | Mn | Ka | 20 | 10 | 600 | -600 | rhod-791
LIF | Fe | Ka | 20 | 10 | 500 | -500 | fayalite