## Sheet1
Comment | SiO2 | CaO | CuO | Y2O3 | La2O3 | Ce2O3 | P2O5 | Nd2O3 | Gd2O3 | Pr2O3 | Dy2O3 | Sm2O3 | Total
R050541 | 0.62301 | 2.405069 | 52.26851 | 2.12371 | 2.363736 | 3.006974 | 21.76006 | 1.730112 | 0.655075 | 0.459804 | 0.221313 | 0.283059 | 87.90042
R050541 | 0.704866 | 2.425622 | 52.35999 | 2.118366 | 2.300904 | 3.07716 | 21.72828 | 1.603949 | 0.622841 | 0.351318 | 0.244702 | 0.234847 | 87.77284
R050541 | 0.777149 | 2.504261 | 51.45641 | 2.097627 | 2.206193 | 3.005527 | 21.04994 | 1.580276 | 0.629944 | 0.387832 | 0.151341 | 0.189493 | 86.03599
R050541 | 0.953808 | 2.609813 | 51.35719 | 2.018975 | 2.206466 | 3.043563 | 22.48018 | 1.479312 | 0.617698 | 0.318267 | 0.189409 | 0.317317 | 87.59198
R050541 | 1.240319 | 2.606847 | 51.19065 | 1.847365 | 2.066572 | 3.169049 | 21.76728 | 1.531388 | 0.604481 | 0.342354 | 0.170673 | 0.241213 | 86.77818
R050541 | 1.054392 | 2.569233 | 51.1761 | 1.876635 | 2.07448 | 3.2551 | 20.99178 | 1.567233 | 0.607694 | 0.27372 | 0.160344 | 0.332259 | 85.93896
R050541 | 1.091762 | 2.572942 | 50.61533 | 1.82997 | 2.01677 | 3.121773 | 21.91669 | 1.533274 | 0.578498 | 0.392572 | 0.191488 | 0.279012 | 86.14008
average | 0.920758 | 2.527684 | 51.48917 | 1.987521 | 2.176446 | 3.097021 | 21.6706 | 1.575078 | 0.6166044 | 0.3608381 | 0.1898957 | 0.2681714 | 86.87978
std dev | 0.2259051 | 0.08444553 | 0.6238207 | 0.1326287 | 0.1293053 | 0.09176192 | 0.513594 | 0.07935695 | 0.02372233 | 0.05967148 | 0.03347345 | 0.04981504 | 0.8661306
Fit Calulator without Cl and F
Sample Description: R050541 (mixite group) | [7 empty] | Petersite-(Ce)
Cu2+6Ce(PO4)3(OH)6·3H2O
Oxide | Wt % Oxide | Oxide MW | Mol # | Atom Prop. | Anion Prop. | # Ions/formula
SiO2 | 0.920758 | 60.08 | 0.01532553 | 0.03065107 | 0.2856537 | 0.1428268 |  | Cu = |  | 6.032924
Y2O3 | 1.987521 | 227.8082 | 0.008724537 | 0.02617361 | 0.2439259 | 0.1626173 |  | REE + Ca = |  | 1.036731
La2O3 | 2.176446 | 325.8182 | 0.006679939 | 0.02003982 | 0.1867618 | 0.1245079 |  | P + Si = |  | 2.988535
Ce2O3 | 3.097021 | 328.2382 | 0.009435285 | 0.02830585 | 0.2637974 | 0.1758649
Pr2O3 | 0.3608381 | 329.8122 | 0.001094072 | 0.003282215 | 0.03058872 | 0.02039248
Nd2O3 | 1.575078 | 336.4782 | 0.004681069 | 0.01404321 | 0.1308762 | 0.08725078 |  | Empirical Formula
Sm2O3 | 0.2681714 | 348.6982 | 0.0007690646 | 0.002307194 | 0.02150197 | 0.01433465 |  | Cu6.03(Ce0.18Y0.16La0.12Nd0.09Gd0.03Pr0.02Dy0.01Ca0.42)Σ=1.04[(PO4)0.95+(SiO4)0.05]3(OH)6·3.21H2O
Gd2O3 | 0.6166044 | 362.4982 | 0.001700986 | 0.005102959 | 0.0475572 | 0.0317048
Dy2O3 | 0.1898957 | 372.997 | 0.0005091079 | 0.001527324 | 0.01423395 | 0.009489298
CuO | 51.48917 | 79.5394 | 0.6473417 | 0.6473417 | 6.032924 | 6.032924
CaO | 2.527684 | 56.08 | 0.04507282 | 0.04507282 | 0.4200578 | 0.4200578
H2O+ | 12 | 18.015 | 0.6661116 | 0.6661116 | 6.20785 | 12.4157
H2O- |  |  |  | 0
P2O5 | 21.6706 | 141.94 | 0.1526744 | 0.7633719 | 7.114271 | 2.845709
Total: | 98.87979 |  |  | 2.253331
|  |  |  | Enter Oxygens in formula: |  | 21
Oxygen Factor Calculation:
|  | F= | 9.319535
F is factor for anion proportion calculation

## Sheet2
Removed Points:
R060937 | 0.146235 | 1.145017 | 21.75098 | 2.663562 | 0.220706 | 0.369537 | 0.349219 | 0.318617 | 0.045682 | 14.03045 | 0.3423 | 0.185239 | 0.060662 | 41.6282
R060934 | 0.216837 | 1.611379 | 30.77052 | 3.301881 | 0.308927 | 0.636427 | 0.525813 | 0.435819 | 0.052802 | 19.97432 | 0.46976 | 0.278513 | 0.118665 | 58.70166
R060935 | 0.247502 | 1.557298 | 28.80387 | 2.683013 | 0.282125 | 0.591297 | 0.467448 | 0.458627 | 0.071693 | 18.4736 | 0.433125 | 0.236236 | 0.104522 | 54.41035
R060936 | 0.168801 | 1.693224 | 30.08845 | 1.539836 | 0.291904 | 0.526291 | 0.654934 | 0.515773 | 0.164194 | 18.51298 | 0.543544 | 0.256802 | 0.133441 | 55.09018
R060924 | 0.144555 | 1.80245 | 34.19943 | 4.956695 | 0.297444 | 0.411897 | 0.632731 | 0.522481 | 1.2e-05 | 22.61582 | 0.492809 | 0.241529 | 0.10214 | 66.42
R060929 | 0.177813 | 1.88133 | 35.07306 | 3.294016 | 0.363694 | 0.628398 | 0.736215 | 0.530871 | 0.209537 | 22.3009 | 0.557311 | 0.280799 | 0.140146 | 66.17409
R060932 | 0.22951 | 1.773453 | 34.89882 | 3.734272 | 0.322631 | 0.434193 | 0.767419 | 0.542915 | 0.17979 | 22.43496 | 0.568093 | 0.20959 | 0.122683 | 66.21833