## pdf_output
helvine R060059
| #1 | #2 | #3 | #4 | #5 | #6 | #7 | #8 | #9 | #10 | #11 | #12 | #13 | #14 | #15
Ox | Wt | Percents | Average | Standard | Dev | [10 empty] | average | stdev
MnO | 35.98 | 36.54 | 37.73 | 39.19 | 39.45 | 39.43 | 39.43 | 39.13 | 38.78 | 37.6 | 36.39 | 35.83 | 35.82 | 35.77 | 35.82 | 37.526 | 1.566323
SiO2 | 31.27 | 31.36 | 31.71 | 31.49 | 31.63 | 31.64 | 31.68 | 31.56 | 31.64 | 31.44 | 31.56 | 31.54 | 31.5 | 31.33 | 31.63 | 31.532 | 0.1331058
FeO | 7.67 | 7.55 | 6.99 | 7.16 | 6.86 | 6.93 | 6.84 | 6.92 | 6.93 | 6.66 | 7.75 | 8.04 | 7.85 | 7.84 | 8.27 | 7.350667 | 0.5206242
ZnO | 6 | 5.87 | 5.1 | 3.7 | 3.29 | 3.85 | 3.44 | 3.62 | 4.09 | 4.5 | 5.91 | 5.92 | 6.39 | 5.98 | 6.54 | 4.946667 | 1.195693
S | 5.69 | 5.67 | 5.69 | 5.72 | 5.69 | 5.7 | 5.7 | 5.7 | 5.72 | 5.68 | 5.72 | 5.76 | 5.72 | 5.71 | 5.73 | 5.706667 | 0.02257263
CaO | 1.68 | 1.85 | 1.83 | 1.36 | 1.6 | 1.47 | 1.6 | 1.62 | 1.43 | 2.01 | 1.52 | 1.34 | 1.23 | 1.35 | 1.26 | 1.543333 | 0.229056
Al2O3 | 0.82 | 0.89 | 0.77 | 0.67 | 0.96 | 0.82 | 0.94 | 0.9 | 0.66 | 0.95 | 0.78 | 0.68 | 0.62 | 0.67 | 0.64 | 0.7846667 | 0.122525
MgO | 0.04 | 0.02 | 0.04 | 0.01 | 0.04 | 0.03 | 0.03 | 0.03 | 0.02 | 0.02 | 0.02 | 0.05 | 0.02 | 0.02 | 0.05 | 0.02933333 | 0.01222799
BeO* | 13.5 | 13.5 | 13.5 | 13.5 | 13.5 | 13.5 | 13.5 | 13.5 | 13.5 | 13.5 | 13.5 | 13.5 | 13.5 | 13.5 | 13.5 | 13.5 | 0
"-O=S" | 2.845 | 2.835 | 2.845 | 2.86 | 2.845 | 2.85 | 2.85 | 2.85 | 2.86 | 2.84 | 2.86 | 2.88 | 2.86 | 2.855 | 2.865 | 2.853333 | 0.01128632
Totals | 99.805 | 100.415 | 100.515 | 99.94 | 100.175 | 100.52 | 100.31 | 100.13 | 99.91 | 99.52 | 100.29 | 99.78 | 99.79 | 99.315 | 100.575 | 100.066 | 0.3819789
* = assumed by stoichiometry
Cation numbers normalized to 13 O
Si | 2.909672 | 2.902844 | 2.925801 | 2.923049 | 2.92033 | 2.919518 | 2.922257 | 2.918234 | 2.934296 | 2.919515 | 2.922971 | 2.933432 | 2.933076 | 2.927396 | 2.92763 | 2.922668 | 0.008550167 | 2.91 | 4 | 11.64 | 0.97
Al | 0.0899261 | 0.09709422 | 0.08373269 | 0.07329831 | 0.1044623 | 0.08917524 | 0.102192 | 0.09808019 | 0.0721385 | 0.1039699 | 0.08514084 | 0.07453821 | 0.06803936 | 0.07378219 | 0.06981564 | 0.08569238 | 0.01321137 | 0.09 | 3 | 0.27 | 0.03
Mn | 2.835716 | 2.864848 | 2.948634 | 3.08123 | 3.085071 | 3.081675 | 3.080672 | 3.064632 | 3.046216 | 2.957342 | 2.854664 | 2.822582 | 2.825035 | 2.830906 | 2.8082 | 2.945828 | 0.1157629 | 2.93 | 2 | 5.86
Fe2 | 0.5068532 | 0.4944544 | 0.4493638 | 0.4658178 | 0.4396791 | 0.4447662 | 0.4376493 | 0.4451126 | 0.4474731 | 0.4271999 | 0.5102681 | 0.5353546 | 0.5212775 | 0.5226227 | 0.5501452 | 0.4798692 | 0.04158847 | 0.48 | 2 | 0.96
Fe3 | 0.09 | 0.09 | 0.09 | 0.09 | 0.09 | 0.09 | 0.09 | 0.09 | 0.09 | 0.09 | 0.09 | 0.09 | 0.09 | 0.09 | 0.09 |  |  | 0.09 | 3 | 0.27
Zn | 0.4224991 | 0.4111915 | 0.3561042 | 0.2599103 | 0.2298725 | 0.2688399 | 0.240132 | 0.2533086 | 0.2870444 | 0.3162271 | 0.4142222 | 0.416672 | 0.4502689 | 0.4228444 | 0.4580924 | 0.3471486 | 0.08459464 | 0.35 | 2 | 0.7
Ca | 0.1674937 | 0.1834816 | 0.1809143 | 0.1352619 | 0.1582799 | 0.1453333 | 0.1581344 | 0.1604986 | 0.1420943 | 0.199985 | 0.1508358 | 0.1335341 | 0.1227131 | 0.1351537 | 0.124957 | 0.1532447 | 0.02257324 | 0.15 | 2 | 0.3
Mg | 0.005548616 | 0.002759855 | 0.005501956 | 0.001383796 | 0.005505557 | 0.004126715 | 0.004125371 | 0.004135356 | 0.002765069 | 0.002768642 | 0.00276138 | 0.006932547 | 0.002776204 | 0.002785862 | 0.006899149 | 0.004051738 | 0.001687462
Be** | 3.021083 | 3.035052 | 3.022889 | 3.025203 | 3.006306 | 3.026056 | 3.008035 | 3.013265 | 3.011695 | 2.995142 | 3.017064 | 3.003806 | 3.009053 | 3.003234 | 3.02872 | 3.015107 | 0.01118501 | 3 | 2 | 6
Totals | 10.04879 | 10.08173 | 10.06294 | 10.05515 | 10.03951 | 10.06949 | 10.0432 | 10.04727 | 10.03372 | 10.01215 | 10.04793 | 10.01685 | 10.02224 | 10.00872 | 10.06446 | 10.04361 | 0.02174114 | 10 |  | 26
Fe tot | 0.5968532 | 0.5844544 | 0.5393638 | 0.5558178 | 0.5296791 | 0.5347662 | 0.5276493 | 0.5351126 | 0.5374731 | 0.5171999 | 0.6002681 | 0.6253546 | 0.6112775 | 0.6126227 | 0.6401452 | 0.5698692 | 0.04158847 | 0.57 | 2 | 1.14
** Be calculated as Be=(Mn+Fe+Zn+Ca)*3/4
Anions | [19 empty] | (-) charges
O | 12 | 12 | 12 | 12 | 12 | 12 | 12 | 12 | 12 | 12 | 12 | 12 | 12 | 12 | 12 | 12 | 0 | 12 | 2 | 24
S | 0.9920753 | 0.9834379 | 0.9837327 | 0.9948914 | 0.9843765 | 0.9855207 | 0.9851998 | 0.9875842 | 0.9939847 | 0.988309 | 0.9926584 | 1.003813 | 0.9979873 | 0.9997084 | 0.9937745 | 0.991137 | 0.006328299 | 1 | 2 | 2
26
|  | ideal |  | Mn2+4Be3(SiO4)3S
|  | measured |  | (Mn2+2.93Fe2+0.48Zn0.35Ca0.15Fe3+0.09)Σ=4Be3.00((Si0.97Al0.03)Σ=1O4)3S1.00 | [11 empty] | BeO assumed by stoichiometry
(-) charges
Xtal | El | Line | Pk(s) | Bkg(s) | Bkg(+) | Bkg(-) | Standards | [9 empty] | O | 12 | 2 | 24
TAP | Si | Ka | 20 | 10 | 600 | -600 | new-fo90 | [9 empty] | S | 1 | 2 | 2
TAP | Mg | Ka | 20 | 10 | 600 | -600 | diopside | [12 empty] | 26
TAP | Al | Ka | 20 | 10 | 600 | -600 | anor-hk
PET | S | Ka | 20 | 10 | 600 | -600 | barite2
PET | Ca | Ka | 20 | 10 | 500 | -350 | diopside
PET | Mn | Ka | 20 | 10 | 600 | -600 | rhod-791
LIF | Fe | Ka | 20 | 10 | 500 | -500 | fayalite
LIF | Ti | Ka | 20 | 10 | 500 | -500 | rutile1
LIF | Zn | Ka | 20 | 10 | 500 | -500 | willemit2