## pdf_output
| diaspore60546 | diaspore60546 | diaspore60546 | diaspore60546 | diaspore60546 | diaspore60546 | diaspore60546 | diaspore60546 | diaspore60546 | diaspore60546 | diaspore60546 | diaspore60546 | diaspore60546 | diaspore60546 | diaspore60546 |  |  | WDS scan: Al, <<Fe
| #92 | #93 | #94 | #95 | #96 | #97 | #98 | #99 | #100 | #101 | #102 | #103 | #104 | #105
Ox | Percents | Average | Standard | Dev | [11 empty] | average | stdev
Al2O3 | 83.77 | 83.89 | 83.59 | 84.33 | 84.52 | 83.7 | 84.41 | 83.97 | 84.76 | 85.25 | 84.69 | 84.79 | 84.71 | 85.1 |  | 84.39143 | 0.5321055
FeO | 0.62 | 0.65 | 0.56 | 0.68 | 0.61 | 0.6 | 0.66 | 0.55 | 0.61 | 0.56 | 0.66 | 0.67 | 0.6 | 0.61 |  | 0.6171429 | 0.04232267
TiO2 | 0.07 | 0.08 | 0.05 | 0.08 | 0.04 | 0.05 | 0.04 | 0.09 | 0.05 | 0.08 | 0.06 | 0.07 | 0.06 | 0.07 |  | 0.06357143 | 0.0159842
SiO2 | 0.01 | 0.02 | 0.03 | 0.02 | 0.03 | 0.01 | 0.04 | 0.04 | 0.04 | 0.05 | 0 | 0.02 | 0.02 | 0.02 |  | 0.025 | 0.01400549
MnO | 0.03 | 0 | 0 | 0 | 0.02 | 0.01 | 0.02 | 0 | 0 | 0 | 0 | 0 | 0.01 | 0 |  | 0.006428571 | 0.01008208
MgO | 0 | 0 | 0.01 | 0 | 0.01 | 0 | 0.02 | 0 | 0 | 0 | 0 | 0 | 0 | 0 |  | 0.002857143 | 0.006112498
Totals | 82.26 | 82.38 | 81.98 | 82.86 | 82.98 | 82.13 | 82.94 | 82.41 | 83.2 | 83.69 | 83.17 | 83.3 | 83.17 | 83.55 |  | 82.85857 | 0.5397557
H2O* | 17.74 | 17.62 | 18.02 | 17.14 | 17.02 | 17.87 | 17.06 | 17.59 | 16.8 | 16.31 | 16.83 | 16.7 | 16.83 | 16.45 |  | 17.14143 | 0.5397557
Cation number normalized for 1.50 O | [15 empty] | average | stdev | in formula
Al | 0.995 | 0.995 | 0.996 | 0.995 | 0.995 | 0.996 | 0.995 | 0.995 | 0.996 | 0.995 | 0.996 | 0.995 | 0.995 | 0.996 |  | 0.9953571 | 0.0004972452 | 0.99
Fe3 | 0.005 | 0.006 | 0.005 | 0.006 | 0.005 | 0.005 | 0.006 | 0.005 | 0.005 | 0.005 | 0.006 | 0.006 | 0.005 | 0.005 |  | 0.005357143 | 0.0004972452 | 0.01
Mg | 0 | 0 | 0 | 0 | 0 | 0 | 0 | 0 | 0 | 0 | 0 | 0 | 0 | 0 |  | 0 | 0
Si | 0 | 0 | 0 | 0 | 0 | 0 | 0 | 0 | 0 | 0.001 | 0 | 0 | 0 | 0 |  | 7.142857e-05 | 0.0002672612
Ti | 0.001 | 0.001 | 0 | 0.001 | 0 | 0 | 0 | 0.001 | 0 | 0.001 | 0 | 0.001 | 0 | 0 |  | 0.0004285714 | 0.0005135526
Mn | 0 | 0 | 0 | 0 | 0 | 0 | 0 | 0 | 0 | 0 | 0 | 0 | 0 | 0 |  | 0 | 0
Totals | 1.002 | 1.002 | 1.001 | 1.002 | 1.002 | 1.002 | 1.002 | 1.001 | 1.001 | 1.001 | 1.002 | 1.002 | 1.001 | 1.001 |  | 1.001571 | 0.0005135526
AlO(OH)
(Al0.99Fe3+0.01)Σ=1O(OH) ; OH estimated by difference; Fe3+ by charge balance
Xtal | El | Line | Pk(s) | Bkg(s) | Bkg(+) | Bkg(-) | Standards
TAP | Mg | Ka | 20 | 10 | 600 | -600 | spinel
TAP | Al | Ka | 20 | 10 | 600 | -600 | spinel
TAP | Si | Ka | 20 | 10 | 600 | -600 | qtz-s
PET | Ti | Ka | 20 | 10 | 500 | -500 | rutile1
PET | Mn | Ka | 20 | 10 | 600 | -600 | rhod-791
LIF | Fe | Ka | 20 | 10 | 500 | -500 | magnet-s
Cation number normalized for 2 O, including H2O (for H estimation) | [15 empty] | average | stdev | in formula
Al | 0.9846013 | 0.987397 | 0.980195 | 0.99638 | 0.9988734 | 0.9828165 | 0.9973361 | 0.9878148 | 1.003695 | 1.013049 | 1.003035 | 1.00523 | 1.002674 | 1.010612 |  | 0.9966935 | 0.010527 | 0.99
Fe | 0.005170873 | 0.005428692 | 0.004659576 | 0.005701013 | 0.005115417 | 0.004999177 | 0.005533397 | 0.004591074 | 0.005125554 | 0.004721984 | 0.005546616 | 0.005636321 | 0.005039376 | 0.005140261 |  | 0.005172095 | 0.0003604139 | 0.01
Ti | 0.000525102 | 0.0006009597 | 0.0003741984 | 0.0006032629 | 0.0003017065 | 0.0003747061 | 0.0003016347 | 0.0006757213 | 0.0003778805 | 0.0006067363 | 0.000453533 | 0.0005296542 | 0.0004532629 | 0.0005305506 |  | 0.0004792078 | 0.0001205652
H | 1.033754 | 1.024548 | 1.048599 | 0.997045 | 0.9919422 | 1.040053 | 0.9957185 | 1.024671 | 0.9771529 | 0.948981 | 0.9779879 | 0.9709199 | 0.9800851 | 0.9557601 |  | 0.9976584 | 0.03179357 | 1