## pdf_output
calcite R050130
| #181 | #182 | #184 | #185 | #187 | #188 | #189 | #190 | #191 | #193 | #194 | #196 | #198
Ox | Wt | Percents | Average | Standard | Dev | [8 empty] | average | stdev
CaO | 59.32 | 59.32 | 59.12 | 59.25 | 59.13 | 58.91 | 58.96 | 58.94 | 59.6 | 58.63 | 59.34 | 59.13 | 59.2 | 59.14231 | 0.2446138
SiO2 | 0.53 | 0.64 | 0.67 | 0.48 | 1.06 | 0.69 | 0.56 | 0.79 | 0.87 | 0.84 | 1.04 | 0.99 | 0.88 | 0.7723077 | 0.1940427
Na2O | 0.05 | 0.06 | 0.04 | 0.04 | 0 | 0.04 | 0.04 | 0.04 | 0.05 | 0 | 0.04 | 0 | 0.04 | 0.03384615 | 0.02022311 | not present in the wds scan; not in totals
MgO | 0 | 0 | 0 | 0 | 0.04 | 0.04 | 0 | 0.03 | 0 | 0.03 | 0.03 | 0.03 | 0.04 | 0.01846154 | 0.01818706 | not present in the wds scan; not in totals
ZnO | 0 | 0 | 0 | 0 | 0 | 0 | 0 | 0 | 0 | 0 | 0 | 0 | 0 | 0 | 0 | not present in the wds scan; not in totals
Al2O3 | 0 | 0 | 0 | 0 | 0 | 0 | 0 | 0 | 0 | 0 | 0 | 0 | 0 | 0 | 0 | not present in the wds scan; not in totals
Cl | 0 | 0 | 0 | 0 | 0 | 0 | 0 | 0 | 0 | 0 | 0 | 0 | 0 | 0 | 0 | not present in the wds scan; not in totals
K2O | 0 | 0 | 0 | 0 | 0 | 0 | 0 | 0 | 0 | 0 | 0.02 | 0.02 | 0 | 0.003076923 | 0.007510676 | not present in the wds scan; not in totals
MnO | 0 | 0 | 0 | 0 | 0 | 0 | 0 | 0 | 0 | 0 | 0 | 0 | 0 | 0 | 0 | not present in the wds scan; not in totals
FeO | 0 | 0 | 0 | 0 | 0 | 0 | 0 | 0 | 0 | 0 | 0 | 0 | 0 | 0 | 0 | not present in the wds scan; not in totals
CO2* | 40 | 39.96 | 40.06 | 40.18 | 39.69 | 40.25 | 40.39 | 40.1 | 39.35 | 40.47 | 39.52 | 39.74 | 39.72 | 39.95615 | 0.335796
Totals | 99.9 | 99.98 | 99.89 | 99.95 | 99.92 | 99.93 | 99.94 | 99.9 | 99.87 | 99.97 | 99.99 | 99.91 | 99.89 | 99.92615 | 0.03775766
* = estimated by difference
Cation | Numbers | Normalized | to | 1 | O
Ca | 0.9835961 | 0.9802587 | 0.979284 | 0.9851033 | 0.9676212 | 0.9786044 | 0.9825797 | 0.9755915 | 0.973475 | 0.9739532 | 0.9683217 | 0.9696947 | 0.973002 | 0.9762373 | 0.00582717 | 1
Si | 0.008201974 | 0.009870664 | 0.010358 | 0.007448374 | 0.01618938 | 0.01069779 | 0.008710142 | 0.01220427 | 0.01326248 | 0.0130234 | 0.01583917 | 0.01515267 | 0.013499 | 0.01188133 | 0.002913585 | trace?
Totals | 0.991798 | 0.9901293 | 0.989642 | 0.9925516 | 0.9838106 | 0.9893022 | 0.9912899 | 0.9877957 | 0.9867375 | 0.9869766 | 0.9841608 | 0.9848473 | 0.986501 | 0.9881187 | 0.002913585
|  | ideal |  |  | CaCO3
|  | measured |  |  | Ca1.00CO3 |  |  |  | trace amounts of Si?
Xtal | El | Line | Pk(s) | Bkg(s) | Bkg(+) | Bkg(-) | Standards
TAP | Si | Ka | 20 | 10 | 600 | -400 | scap-s
TAP | Mg | Ka | 20 | 10 | 350 | -500 | dolom-s
TAP | Na | Ka | 20 | 10 | 600 | -600 | albite-Cr
TAP | Zn | La | 20 | 10 | 0 | -600 | willemite
TAP | Al | Ka | 20 | 10 | 600 | -600 | scap-s
PET | Cl | Ka | 20 | 10 | 500 | -500 | scap-s
PET | K | Ka | 20 | 10 | 500 | -500 | kspar-OR1
PET | Ca | Ka | 20 | 10 | 500 | -500 | calc-s
LIF | Mn | Ka | 20 | 10 | 500 | -500 | mncarb1
LIF | Fe | Ka | 20 | 10 | 500 | -150 | fayalite